## Sheet1
Material | Material Description | Plant | UD code | Batch | Date of Manufacture | SLED/BBD | Created on | Inspection Lot | Short text for the characteristic | Original Value | Lower tolerance limit | Upper tol. limit | InfoField2
ENGAL9009-DR000200 | ALMATEX-A-9009 | RB11 | A | CM6028 | 2016-12-14 | 2017-06-12 | 2017-01-05 | 40000029898 | pH | 8.80 | 7.00 | 9.50 | 30oC,pH Meter
ENGAL9009-DR000200 | ALMATEX-A-9009 | RB11 | A | CM6028 | 2016-12-14 | 2017-06-12 | 2017-01-05 | 40000029898 | Viscosity | 78.0 | -999.0 | 99.9 | 30oC,Viscometer
ENGAL9009-DR000200 | ALMATEX-A-9009 | RB11 | A | CM6028 | 2016-12-14 | 2017-06-12 | 2017-01-05 | 40000029898 | Non Volatile Content | 49.2 | 48.0 | 50.0 | 1.5g./150oC/30min
ENGAL9009-DR000200 | ALMATEX-A-9009 | RB11 | A | CM6028 | 2016-12-14 | 2017-06-12 | 2017-01-05 | 40000029898 | Specific Gravity | 1.069 | 1.020 | 1.140 | 30oC,Hydrometer
ENGAL9009-DR000200 | ALMATEX-A-9009 | RB11 | A | CM6028 | 2016-12-14 | 2017-06-12 | 2017-01-05 | 40000029898 | Particle Size | 0.183 | 0.170 | 0.230 | UV-VIS Spectrophotom
ENGAL9009-DR000200 | ALMATEX-A-9009 | RB11 | A | CM6028 | 2016-12-14 | 2017-06-12 | 2017-01-05 | 40000029898 | Color | A005 |  |  | Visual Check
ENGAL9009-DR000200 | ALMATEX-A-9009 | RB11 | A | CM6028 | 2016-12-14 | 2017-06-12 | 2017-01-05 | 40000029898 | Appearance | A001 |  |  | Visual Check
ENGAL9009-DR000200 | ALMATEX-A-9009 | RB11 | A | CM6028 | 2016-12-14 | 2017-06-12 | 2017-01-05 | 40000029898 | pH |  |  |  | 30oC,pH Meter
ENGAL9009-DR000200 | ALMATEX-A-9009 | RB11 | A | CM6028 | 2016-12-14 | 2017-06-12 | 2017-01-05 | 40000029898 | Viscosity |  |  |  | 30oC,Viscometer
ENGAL9009-DR000200 | ALMATEX-A-9009 | RB11 | A | CM6028 | 2016-12-14 | 2017-06-12 | 2017-01-05 | 40000029898 | Non Volatile Content |  |  |  | 1.5g./150oC/30min
ENGAL9009-DR000200 | ALMATEX-A-9009 | RB11 | A | CM6028 | 2016-12-14 | 2017-06-12 | 2017-01-05 | 40000029898 | Specific Gravity |  |  |  | 30oC,Hydrometer
ENGAL9009-DR000200 | ALMATEX-A-9009 | RB11 | A | CM6028 | 2016-12-14 | 2017-06-12 | 2017-01-05 | 40000029898 | Particle Size |  |  |  | UV-VIS Spectrophotom
ENR62E000-DR000200 | U-VAN 62E | RB11 | A | CA7001 | 2017-01-09 | 2017-07-08 | 2017-01-09 | 40000029990 | Appearance | A012 |  |  | Visual Check
ENR62E000-DR000200 | U-VAN 62E | RB11 | A | CA7001 | 2017-01-09 | 2017-07-08 | 2017-01-09 | 40000029990 | Viscosity | A066 |  |  | JIS K5400
ENR62E000-DR000200 | U-VAN 62E | RB11 | A | CA7001 | 2017-01-09 | 2017-07-08 | 2017-01-09 | 40000029990 | Color | 10 | 10 | 29 | JIS K6901
ENR62E000-DR000200 | U-VAN 62E | RB11 | A | CA7001 | 2017-01-09 | 2017-07-08 | 2017-01-09 | 40000029990 | Acid Value | 0.3 | 0.0 | 0.9 | JIS K5407
ENR62E000-DR000200 | U-VAN 62E | RB11 | A | CA7001 | 2017-01-09 | 2017-07-08 | 2017-01-09 | 40000029990 | Non Volatile Content | 61.5 | 58.0 | 62.0 | JIS K5407
ENR62E000-DR000200 | U-VAN 62E | RB11 | A | CA7001 | 2017-01-09 | 2017-07-08 | 2017-01-09 | 40000029990 | MS | 16.6 | 10.0 | 20.0 | 20oC
ENR62E000-DR000200 | U-VAN 62E | RB11 | A | CA7001 | 2017-01-09 | 2017-07-08 | 2017-01-09 | 40000029990 | Color |  |  |  | JIS K6901
ENR62E000-DR000200 | U-VAN 62E | RB11 | A | CA7001 | 2017-01-09 | 2017-07-08 | 2017-01-09 | 40000029990 | Acid Value |  |  |  | JIS K5407
ENR62E000-DR000200 | U-VAN 62E | RB11 | A | CA7001 | 2017-01-09 | 2017-07-08 | 2017-01-09 | 40000029990 | Non Volatile Content |  |  |  | JIS K5407
ENR62E000-DR000200 | U-VAN 62E | RB11 | A | CA7001 | 2017-01-09 | 2017-07-08 | 2017-01-09 | 40000029990 | MS |  |  |  | 20oC
ENR286000-DR000200 | U-VAN 28-60 | RB11 | A | CA7001 | 2017-01-10 | 2017-07-09 | 2017-01-10 | 40000030060 | Appearance | A012 |  |  | Visual Check
ENR286000-DR000200 | U-VAN 28-60 | RB11 | A | CA7001 | 2017-01-10 | 2017-07-09 | 2017-01-10 | 40000030060 | Viscosity | A039 |  |  | JIS K5400
ENR286000-DR000200 | U-VAN 28-60 | RB11 | A | CA7001 | 2017-01-10 | 2017-07-09 | 2017-01-10 | 40000030060 | Color | 10 | 10 | 29 | JIS K6901
ENR286000-DR000200 | U-VAN 28-60 | RB11 | A | CA7001 | 2017-01-10 | 2017-07-09 | 2017-01-10 | 40000030060 | Acid Value | 0.4 | 0.0 | 0.9 | JIS K5407
ENR286000-DR000200 | U-VAN 28-60 | RB11 | A | CA7001 | 2017-01-10 | 2017-07-09 | 2017-01-10 | 40000030060 | Non Volatile Content | 60.9 | 58.0 | 62.0 | JIS K5407
ENR286000-DR000200 | U-VAN 28-60 | RB11 | A | CA7001 | 2017-01-10 | 2017-07-09 | 2017-01-10 | 40000030060 | MS | 12.0 | 7.0 | 15.0 | 20oC
ENR286000-DR000200 | U-VAN 28-60 | RB11 | A | CA7001 | 2017-01-10 | 2017-07-09 | 2017-01-10 | 40000030060 | Crater | 2 | 0 | 4 | TMSC(A4 x 2Panel)
ENR286000-DR000200 | U-VAN 28-60 | RB11 | A | CA7001 | 2017-01-10 | 2017-07-09 | 2017-01-10 | 40000030060 | Color |  |  |  | JIS K6901
ENR286000-DR000200 | U-VAN 28-60 | RB11 | A | CA7001 | 2017-01-10 | 2017-07-09 | 2017-01-10 | 40000030060 | Acid Value |  |  |  | JIS K5407
ENR286000-DR000200 | U-VAN 28-60 | RB11 | A | CA7001 | 2017-01-10 | 2017-07-09 | 2017-01-10 | 40000030060 | Non Volatile Content |  |  |  | JIS K5407
ENR286000-DR000200 | U-VAN 28-60 | RB11 | A | CA7001 | 2017-01-10 | 2017-07-09 | 2017-01-10 | 40000030060 | MS |  |  |  | 20oC
ENR286000-DR000200 | U-VAN 28-60 | RB11 | A | CA7001 | 2017-01-10 | 2017-07-09 | 2017-01-10 | 40000030060 | Crater |  |  |  | TMSC(A4 x 2Panel)
ENR286000-DR000200 | U-VAN 28-60 | RB11 | A | CA7002 | 2017-01-10 | 2017-07-09 | 2017-01-10 | 40000030062 | Appearance | A012 |  |  | Visual Check
ENR286000-DR000200 | U-VAN 28-60 | RB11 | A | CA7002 | 2017-01-10 | 2017-07-09 | 2017-01-10 | 40000030062 | Viscosity | A039 |  |  | JIS K5400
ENR286000-DR000200 | U-VAN 28-60 | RB11 | A | CA7002 | 2017-01-10 | 2017-07-09 | 2017-01-10 | 40000030062 | Color | 10 | 10 | 29 | JIS K6901
ENR286000-DR000200 | U-VAN 28-60 | RB11 | A | CA7002 | 2017-01-10 | 2017-07-09 | 2017-01-10 | 40000030062 | Acid Value | 0.4 | 0.0 | 0.9 | JIS K5407
ENR286000-DR000200 | U-VAN 28-60 | RB11 | A | CA7002 | 2017-01-10 | 2017-07-09 | 2017-01-10 | 40000030062 | Non Volatile Content | 60.9 | 58.0 | 62.0 | JIS K5407
ENR286000-DR000200 | U-VAN 28-60 | RB11 | A | CA7002 | 2017-01-10 | 2017-07-09 | 2017-01-10 | 40000030062 | MS | 11.8 | 7.0 | 15.0 | 20oC
ENR286000-DR000200 | U-VAN 28-60 | RB11 | A | CA7002 | 2017-01-10 | 2017-07-09 | 2017-01-10 | 40000030062 | Crater | 2 | 0 | 4 | TMSC(A4 x 2Panel)
ENR286000-DR000200 | U-VAN 28-60 | RB11 | A | CA7002 | 2017-01-10 | 2017-07-09 | 2017-01-10 | 40000030062 | Color |  |  |  | JIS K6901
ENR286000-DR000200 | U-VAN 28-60 | RB11 | A | CA7002 | 2017-01-10 | 2017-07-09 | 2017-01-10 | 40000030062 | Acid Value |  |  |  | JIS K5407
ENR286000-DR000200 | U-VAN 28-60 | RB11 | A | CA7002 | 2017-01-10 | 2017-07-09 | 2017-01-10 | 40000030062 | Non Volatile Content |  |  |  | JIS K5407
ENR286000-DR000200 | U-VAN 28-60 | RB11 | A | CA7002 | 2017-01-10 | 2017-07-09 | 2017-01-10 | 40000030062 | MS |  |  |  | 20oC
ENR286000-DR000200 | U-VAN 28-60 | RB11 | A | CA7002 | 2017-01-10 | 2017-07-09 | 2017-01-10 | 40000030062 | Crater |  |  |  | TMSC(A4 x 2Panel)
ENFB34100-DR000200 | ALMATEX B341 | RB11 |  | CA7001 | 2017-01-09 | 2018-01-09 | 2017-01-10 | 40000030064 | Appearance |  |  |  | Visual Check
ENFB34100-DR000200 | ALMATEX B341 | RB11 |  | CA7001 | 2017-01-09 | 2018-01-09 | 2017-01-10 | 40000030064 | Viscosity |  |  |  | JIS K5400
ENFB34100-DR000200 | ALMATEX B341 | RB11 |  | CA7001 | 2017-01-09 | 2018-01-09 | 2017-01-10 | 40000030064 | Color |  | -999 | 2 | JIS K5400
ENFB34100-DR000200 | ALMATEX B341 | RB11 |  | CA7001 | 2017-01-09 | 2018-01-09 | 2017-01-10 | 40000030064 | Acid Value |  | 10.0 | 14.0 | JIS K5407
ENFB34100-DR000200 | ALMATEX B341 | RB11 |  | CA7001 | 2017-01-09 | 2018-01-09 | 2017-01-10 | 40000030064 | Non Volatile Content |  | 63.5 | 66.5 | JIS K5407
ENFB34100-DR000200 | ALMATEX B341 | RB11 |  | CA7001 | 2017-01-09 | 2018-01-09 | 2017-01-10 | 40000030064 | Color |  |  |  | JIS K5400
ENFB34100-DR000200 | ALMATEX B341 | RB11 |  | CA7001 | 2017-01-09 | 2018-01-09 | 2017-01-10 | 40000030064 | Acid Value |  |  |  | JIS K5407
ENFB34100-DR000200 | ALMATEX B341 | RB11 |  | CA7001 | 2017-01-09 | 2018-01-09 | 2017-01-10 | 40000030064 | Non Volatile Content |  |  |  | JIS K5407
ENR48B000-DR000200 | U-VAN 48B | RB11 | A | CA7001 | 2017-01-11 | 2017-07-10 | 2017-01-11 | 40000030084 | Appearance | A012 |  |  | Visual Check
ENR48B000-DR000200 | U-VAN 48B | RB11 | A | CA7001 | 2017-01-11 | 2017-07-10 | 2017-01-11 | 40000030084 | Viscosity | A022 |  |  | JIS K5400
ENR48B000-DR000200 | U-VAN 48B | RB11 | A | CA7001 | 2017-01-11 | 2017-07-10 | 2017-01-11 | 40000030084 | Color | 10 | 10 | 29 | JIS K6901
ENR48B000-DR000200 | U-VAN 48B | RB11 | A | CA7001 | 2017-01-11 | 2017-07-10 | 2017-01-11 | 40000030084 | Acid Value | 0.3 | 0.0 | 0.9 | JIS K5407
ENR48B000-DR000200 | U-VAN 48B | RB11 | A | CA7001 | 2017-01-11 | 2017-07-10 | 2017-01-11 | 40000030084 | Non Volatile Content | 55.9 | 54.5 | 58.5 | JIS K5407
ENR48B000-DR000200 | U-VAN 48B | RB11 | A | CA7001 | 2017-01-11 | 2017-07-10 | 2017-01-11 | 40000030084 | ASTM | 6.7 | 5.0 | 999.9 | 25oC
ENR48B000-DR000200 | U-VAN 48B | RB11 | A | CA7001 | 2017-01-11 | 2017-07-10 | 2017-01-11 | 40000030084 | Crater | 1 | 0 | 4 | TMSC(A4 x 2Panel)
ENR48B000-DR000200 | U-VAN 48B | RB11 | A | CA7001 | 2017-01-11 | 2017-07-10 | 2017-01-11 | 40000030084 | Color |  |  |  | JIS K6901
ENR48B000-DR000200 | U-VAN 48B | RB11 | A | CA7001 | 2017-01-11 | 2017-07-10 | 2017-01-11 | 40000030084 | Acid Value |  |  |  | JIS K5407
ENR48B000-DR000200 | U-VAN 48B | RB11 | A | CA7001 | 2017-01-11 | 2017-07-10 | 2017-01-11 | 40000030084 | Non Volatile Content |  |  |  | JIS K5407
ENR48B000-DR000200 | U-VAN 48B | RB11 | A | CA7001 | 2017-01-11 | 2017-07-10 | 2017-01-11 | 40000030084 | ASTM |  |  |  | 25oC
ENR48B000-DR000200 | U-VAN 48B | RB11 | A | CA7001 | 2017-01-11 | 2017-07-10 | 2017-01-11 | 40000030084 | Crater |  |  |  | TMSC(A4 x 2Panel)
ENFB34100-DR000200 | ALMATEX B341 | RB11 |  | CA7001 | 2017-01-09 | 2018-01-09 | 2017-01-12 | 40000030097 | Appearance |  |  |  | Visual Check
ENFB34100-DR000200 | ALMATEX B341 | RB11 |  | CA7001 | 2017-01-09 | 2018-01-09 | 2017-01-12 | 40000030097 | Viscosity |  |  |  | JIS K5400
ENFB34100-DR000200 | ALMATEX B341 | RB11 |  | CA7001 | 2017-01-09 | 2018-01-09 | 2017-01-12 | 40000030097 | Color |  | -999 | 2 | JIS K5400
ENFB34100-DR000200 | ALMATEX B341 | RB11 |  | CA7001 | 2017-01-09 | 2018-01-09 | 2017-01-12 | 40000030097 | Acid Value |  | 10.0 | 14.0 | JIS K5407
ENFB34100-DR000200 | ALMATEX B341 | RB11 |  | CA7001 | 2017-01-09 | 2018-01-09 | 2017-01-12 | 40000030097 | Non Volatile Content |  | 63.5 | 66.5 | JIS K5407
ENFB34100-DR000200 | ALMATEX B341 | RB11 |  | CA7001 | 2017-01-09 | 2018-01-09 | 2017-01-12 | 40000030097 | Color |  |  |  | JIS K5400
ENFB34100-DR000200 | ALMATEX B341 | RB11 |  | CA7001 | 2017-01-09 | 2018-01-09 | 2017-01-12 | 40000030097 | Acid Value |  |  |  | JIS K5407
ENFB34100-DR000200 | ALMATEX B341 | RB11 |  | CA7001 | 2017-01-09 | 2018-01-09 | 2017-01-12 | 40000030097 | Non Volatile Content |  |  |  | JIS K5407
ENR925T70-DR000200 | U-VAN 925T-70 | RB11 |  | CA7001 | 2017-01-12 | 2017-07-11 | 2017-01-13 | 40000030131 | Appearance |  |  |  | Visual Check
ENR925T70-DR000200 | U-VAN 925T-70 | RB11 |  | CA7001 | 2017-01-12 | 2017-07-11 | 2017-01-13 | 40000030131 | Viscosity |  |  |  | JIS K5400
ENR925T70-DR000200 | U-VAN 925T-70 | RB11 |  | CA7001 | 2017-01-12 | 2017-07-11 | 2017-01-13 | 40000030131 | Color |  | 10 | 29 | JIS K6901
ENR925T70-DR000200 | U-VAN 925T-70 | RB11 |  | CA7001 | 2017-01-12 | 2017-07-11 | 2017-01-13 | 40000030131 | Acid Value |  | 0.0 | 0.9 | JIS K5407
ENR925T70-DR000200 | U-VAN 925T-70 | RB11 |  | CA7001 | 2017-01-12 | 2017-07-11 | 2017-01-13 | 40000030131 | Non Volatile Content |  | 68.0 | 72.0 | JIS K5407
ENR925T70-DR000200 | U-VAN 925T-70 | RB11 |  | CA7001 | 2017-01-12 | 2017-07-11 | 2017-01-13 | 40000030131 | MS |  | 5.0 | 15.0 | 20oC
ENR925T70-DR000200 | U-VAN 925T-70 | RB11 |  | CA7001 | 2017-01-12 | 2017-07-11 | 2017-01-13 | 40000030131 | Crater |  | 0 | 4 | TMSC(A4 x 2Panel)
ENR925T70-DR000200 | U-VAN 925T-70 | RB11 |  | CA7001 | 2017-01-12 | 2017-07-11 | 2017-01-13 | 40000030131 | Color |  |  |  | JIS K6901
ENR925T70-DR000200 | U-VAN 925T-70 | RB11 |  | CA7001 | 2017-01-12 | 2017-07-11 | 2017-01-13 | 40000030131 | Acid Value |  |  |  | JIS K5407
ENR925T70-DR000200 | U-VAN 925T-70 | RB11 |  | CA7001 | 2017-01-12 | 2017-07-11 | 2017-01-13 | 40000030131 | Non Volatile Content |  |  |  | JIS K5407
ENR925T70-DR000200 | U-VAN 925T-70 | RB11 |  | CA7001 | 2017-01-12 | 2017-07-11 | 2017-01-13 | 40000030131 | MS |  |  |  | 20oC
ENR925T70-DR000200 | U-VAN 925T-70 | RB11 |  | CA7001 | 2017-01-12 | 2017-07-11 | 2017-01-13 | 40000030131 | Crater |  |  |  | TMSC(A4 x 2Panel)
ENR48B000-DR000200 | U-VAN 48B | RB11 | A | CA7002 | 2017-01-13 | 2017-07-12 | 2017-01-13 | 40000030133 | Appearance | A012 |  |  | Visual Check
ENR48B000-DR000200 | U-VAN 48B | RB11 | A | CA7002 | 2017-01-13 | 2017-07-12 | 2017-01-13 | 40000030133 | Viscosity | A022 |  |  | JIS K5400
ENR48B000-DR000200 | U-VAN 48B | RB11 | A | CA7002 | 2017-01-13 | 2017-07-12 | 2017-01-13 | 40000030133 | Color | 10 | 10 | 29 | JIS K6901
ENR48B000-DR000200 | U-VAN 48B | RB11 | A | CA7002 | 2017-01-13 | 2017-07-12 | 2017-01-13 | 40000030133 | Acid Value | 0.2 | 0.0 | 0.9 | JIS K5407
ENR48B000-DR000200 | U-VAN 48B | RB11 | A | CA7002 | 2017-01-13 | 2017-07-12 | 2017-01-13 | 40000030133 | Non Volatile Content | 56.6 | 54.5 | 58.5 | JIS K5407
ENR48B000-DR000200 | U-VAN 48B | RB11 | A | CA7002 | 2017-01-13 | 2017-07-12 | 2017-01-13 | 40000030133 | ASTM | 7.1 | 5.0 | 999.9 | 25oC
ENR48B000-DR000200 | U-VAN 48B | RB11 | A | CA7002 | 2017-01-13 | 2017-07-12 | 2017-01-13 | 40000030133 | Crater | 1 | 0 | 4 | TMSC(A4 x 2Panel)
ENR48B000-DR000200 | U-VAN 48B | RB11 | A | CA7002 | 2017-01-13 | 2017-07-12 | 2017-01-13 | 40000030133 | Color |  |  |  | JIS K6901
ENR48B000-DR000200 | U-VAN 48B | RB11 | A | CA7002 | 2017-01-13 | 2017-07-12 | 2017-01-13 | 40000030133 | Acid Value |  |  |  | JIS K5407
ENR48B000-DR000200 | U-VAN 48B | RB11 | A | CA7002 | 2017-01-13 | 2017-07-12 | 2017-01-13 | 40000030133 | Non Volatile Content |  |  |  | JIS K5407
ENR48B000-DR000200 | U-VAN 48B | RB11 | A | CA7002 | 2017-01-13 | 2017-07-12 | 2017-01-13 | 40000030133 | ASTM |  |  |  | 25oC
ENR48B000-DR000200 | U-VAN 48B | RB11 | A | CA7002 | 2017-01-13 | 2017-07-12 | 2017-01-13 | 40000030133 | Crater |  |  |  | TMSC(A4 x 2Panel)
ENR225000-DR000200 | U-VAN 225 | RB11 | A | CA7001 | 2017-01-11 | 2017-04-11 | 2017-01-13 | 40000030137 | Appearance | A012 |  |  | Visual Check
ENR225000-DR000200 | U-VAN 225 | RB11 | A | CA7001 | 2017-01-11 | 2017-04-11 | 2017-01-13 | 40000030137 | Viscosity | A046 |  |  | JIS K5400
ENR225000-DR000200 | U-VAN 225 | RB11 | A | CA7001 | 2017-01-11 | 2017-04-11 | 2017-01-13 | 40000030137 | Color | 10 | 10 | 29 | JIS K6901
ENR225000-DR000200 | U-VAN 225 | RB11 | A | CA7001 | 2017-01-11 | 2017-04-11 | 2017-01-13 | 40000030137 | Acid Value | 0.9 | 0.0 | 0.9 | JIS K5407
ENR225000-DR000200 | U-VAN 225 | RB11 | A | CA7001 | 2017-01-11 | 2017-04-11 | 2017-01-13 | 40000030137 | Non Volatile Content | 60.5 | 58.0 | 62.0 | JIS K5407
ENR225000-DR000200 | U-VAN 225 | RB11 | A | CA7001 | 2017-01-11 | 2017-04-11 | 2017-01-13 | 40000030137 | MS | 6.7 | 2.0 | 8.0 | 20oC
ENR225000-DR000200 | U-VAN 225 | RB11 | A | CA7001 | 2017-01-11 | 2017-04-11 | 2017-01-13 | 40000030137 | Crater | 1 | 0 | 3 | TMSC(A4 x 2Panel)
ENR225000-DR000200 | U-VAN 225 | RB11 | A | CA7001 | 2017-01-11 | 2017-04-11 | 2017-01-13 | 40000030137 | Color |  |  |  | JIS K6901
ENR225000-DR000200 | U-VAN 225 | RB11 | A | CA7001 | 2017-01-11 | 2017-04-11 | 2017-01-13 | 40000030137 | Acid Value |  |  |  | JIS K5407
ENR225000-DR000200 | U-VAN 225 | RB11 | A | CA7001 | 2017-01-11 | 2017-04-11 | 2017-01-13 | 40000030137 | Non Volatile Content |  |  |  | JIS K5407
ENR225000-DR000200 | U-VAN 225 | RB11 | A | CA7001 | 2017-01-11 | 2017-04-11 | 2017-01-13 | 40000030137 | MS |  |  |  | 20oC
ENR225000-DR000200 | U-VAN 225 | RB11 | A | CA7001 | 2017-01-11 | 2017-04-11 | 2017-01-13 | 40000030137 | Crater |  |  |  | TMSC(A4 x 2Panel)
ENFP64600-DR000200 | ALMATEX P646 | RB11 | A | CA7001 | 2017-01-13 | 2018-01-13 | 2017-01-13 | 40000030142 | Appearance | A012 |  |  | Visual Check
ENFP64600-DR000200 | ALMATEX P646 | RB11 | A | CA7001 | 2017-01-13 | 2018-01-13 | 2017-01-13 | 40000030142 | Viscosity | A100 |  |  | JIS K5400
ENFP64600-DR000200 | ALMATEX P646 | RB11 | A | CA7001 | 2017-01-13 | 2018-01-13 | 2017-01-13 | 40000030142 | Color | 1 | -999 | 3 | JIS K5400
ENFP64600-DR000200 | ALMATEX P646 | RB11 | A | CA7001 | 2017-01-13 | 2018-01-13 | 2017-01-13 | 40000030142 | Acid Value | 3.8 | 3.0 | 7.0 | JIS K5407
ENFP64600-DR000200 | ALMATEX P646 | RB11 | A | CA7001 | 2017-01-13 | 2018-01-13 | 2017-01-13 | 40000030142 | Non Volatile Content | 61.3 | 58.5 | 61.5 | JIS K5407
ENFP64600-DR000200 | ALMATEX P646 | RB11 | A | CA7001 | 2017-01-13 | 2018-01-13 | 2017-01-13 | 40000030142 | Color |  |  |  | JIS K5400
ENFP64600-DR000200 | ALMATEX P646 | RB11 | A | CA7001 | 2017-01-13 | 2018-01-13 | 2017-01-13 | 40000030142 | Acid Value |  |  |  | JIS K5407
ENFP64600-DR000200 | ALMATEX P646 | RB11 | A | CA7001 | 2017-01-13 | 2018-01-13 | 2017-01-13 | 40000030142 | Non Volatile Content |  |  |  | JIS K5407
ENJQC4175-DR000200 | OLESTER QC417-5 | RB11 | A | CA7001 | 2017-01-15 | 2018-01-15 | 2017-01-16 | 40000030264 | Appearance | A012 |  |  | Visual Check
ENJQC4175-DR000200 | OLESTER QC417-5 | RB11 | A | CA7001 | 2017-01-15 | 2018-01-15 | 2017-01-16 | 40000030264 | Viscosity | A111 |  |  | JIS K5400
ENJQC4175-DR000200 | OLESTER QC417-5 | RB11 | A | CA7001 | 2017-01-15 | 2018-01-15 | 2017-01-16 | 40000030264 | Color | 1 | -999 | 3 | JIS K5400
ENJQC4175-DR000200 | OLESTER QC417-5 | RB11 | A | CA7001 | 2017-01-15 | 2018-01-15 | 2017-01-16 | 40000030264 | Acid Value | 5.4 | 4.5 | 6.5 | JIS K5407
ENJQC4175-DR000200 | OLESTER QC417-5 | RB11 | A | CA7001 | 2017-01-15 | 2018-01-15 | 2017-01-16 | 40000030264 | Non Volatile Content | 61.2 | 59.5 | 61.5 | JIS K5407
ENJQC4175-DR000200 | OLESTER QC417-5 | RB11 | A | CA7001 | 2017-01-15 | 2018-01-15 | 2017-01-16 | 40000030264 | Color |  |  |  | JIS K5400
ENJQC4175-DR000200 | OLESTER QC417-5 | RB11 | A | CA7001 | 2017-01-15 | 2018-01-15 | 2017-01-16 | 40000030264 | Acid Value |  |  |  | JIS K5407
ENJQC4175-DR000200 | OLESTER QC417-5 | RB11 | A | CA7001 | 2017-01-15 | 2018-01-15 | 2017-01-16 | 40000030264 | Non Volatile Content |  |  |  | JIS K5407
ENR925T70-DR000200 | U-VAN 925T-70 | RB11 | A | CA7001 | 2017-01-12 | 2017-07-11 | 2017-01-16 | 40000030266 | Appearance | A012 |  |  | Visual Check
ENR925T70-DR000200 | U-VAN 925T-70 | RB11 | A | CA7001 | 2017-01-12 | 2017-07-11 | 2017-01-16 | 40000030266 | Viscosity | A110 |  |  | JIS K5400
ENR925T70-DR000200 | U-VAN 925T-70 | RB11 | A | CA7001 | 2017-01-12 | 2017-07-11 | 2017-01-16 | 40000030266 | Color | 10 | 10 | 29 | JIS K6901
ENR925T70-DR000200 | U-VAN 925T-70 | RB11 | A | CA7001 | 2017-01-12 | 2017-07-11 | 2017-01-16 | 40000030266 | Acid Value | 0.4 | 0.0 | 0.9 | JIS K5407
ENR925T70-DR000200 | U-VAN 925T-70 | RB11 | A | CA7001 | 2017-01-12 | 2017-07-11 | 2017-01-16 | 40000030266 | Non Volatile Content | 71.2 | 68.0 | 72.0 | JIS K5407
ENR925T70-DR000200 | U-VAN 925T-70 | RB11 | A | CA7001 | 2017-01-12 | 2017-07-11 | 2017-01-16 | 40000030266 | MS | 14.6 | 5.0 | 15.0 | 20oC
ENR925T70-DR000200 | U-VAN 925T-70 | RB11 | A | CA7001 | 2017-01-12 | 2017-07-11 | 2017-01-16 | 40000030266 | Crater | 2 | 0 | 4 | TMSC(A4 x 2Panel)
ENR925T70-DR000200 | U-VAN 925T-70 | RB11 | A | CA7001 | 2017-01-12 | 2017-07-11 | 2017-01-16 | 40000030266 | Color |  |  |  | JIS K6901
ENR925T70-DR000200 | U-VAN 925T-70 | RB11 | A | CA7001 | 2017-01-12 | 2017-07-11 | 2017-01-16 | 40000030266 | Acid Value |  |  |  | JIS K5407
ENR925T70-DR000200 | U-VAN 925T-70 | RB11 | A | CA7001 | 2017-01-12 | 2017-07-11 | 2017-01-16 | 40000030266 | Non Volatile Content |  |  |  | JIS K5407
ENR925T70-DR000200 | U-VAN 925T-70 | RB11 | A | CA7001 | 2017-01-12 | 2017-07-11 | 2017-01-16 | 40000030266 | MS |  |  |  | 20oC
ENR925T70-DR000200 | U-VAN 925T-70 | RB11 | A | CA7001 | 2017-01-12 | 2017-07-11 | 2017-01-16 | 40000030266 | Crater |  |  |  | TMSC(A4 x 2Panel)
ENJQC418H-DR000200 | OLESTER QC418HT | RB11 | A | CA7001 | 2017-01-16 | 2018-01-16 | 2017-01-17 | 40000030298 | Appearance | A012 |  |  | Visual Check
ENJQC418H-DR000200 | OLESTER QC418HT | RB11 | A | CA7001 | 2017-01-16 | 2018-01-16 | 2017-01-17 | 40000030298 | Viscosity | A106 |  |  | JIS K5400
ENJQC418H-DR000200 | OLESTER QC418HT | RB11 | A | CA7001 | 2017-01-16 | 2018-01-16 | 2017-01-17 | 40000030298 | Color | 20 | 0 | 150 | JIS K6901
ENJQC418H-DR000200 | OLESTER QC418HT | RB11 | A | CA7001 | 2017-01-16 | 2018-01-16 | 2017-01-17 | 40000030298 | Acid Value | 5.8 | 5.0 | 8.0 | JIS K5407
ENJQC418H-DR000200 | OLESTER QC418HT | RB11 | A | CA7001 | 2017-01-16 | 2018-01-16 | 2017-01-17 | 40000030298 | Non Volatile Content | 60.8 | 59.0 | 62.0 | JIS K5407
ENJQC418H-DR000200 | OLESTER QC418HT | RB11 | A | CA7001 | 2017-01-16 | 2018-01-16 | 2017-01-17 | 40000030298 | Color |  |  |  | JIS K6901
ENJQC418H-DR000200 | OLESTER QC418HT | RB11 | A | CA7001 | 2017-01-16 | 2018-01-16 | 2017-01-17 | 40000030298 | Acid Value |  |  |  | JIS K5407
ENJQC418H-DR000200 | OLESTER QC418HT | RB11 | A | CA7001 | 2017-01-16 | 2018-01-16 | 2017-01-17 | 40000030298 | Non Volatile Content |  |  |  | JIS K5407
ENGAL9009-DR000200 | ALMATEX-A-9009 | RB11 | A | CM6028 | 2016-12-14 | 2017-06-12 | 2017-01-18 | 40000030366 | pH | 8.80 | 7.00 | 9.50 | 30oC,pH Meter
ENGAL9009-DR000200 | ALMATEX-A-9009 | RB11 | A | CM6028 | 2016-12-14 | 2017-06-12 | 2017-01-18 | 40000030366 | Viscosity | 78.0 | -999.0 | 99.9 | 30oC,Viscometer
ENGAL9009-DR000200 | ALMATEX-A-9009 | RB11 | A | CM6028 | 2016-12-14 | 2017-06-12 | 2017-01-18 | 40000030366 | Non Volatile Content | 49.2 | 48.0 | 50.0 | 1.5g./150oC/30min
ENGAL9009-DR000200 | ALMATEX-A-9009 | RB11 | A | CM6028 | 2016-12-14 | 2017-06-12 | 2017-01-18 | 40000030366 | Specific Gravity | 1.069 | 1.020 | 1.140 | 30oC,Hydrometer
ENGAL9009-DR000200 | ALMATEX-A-9009 | RB11 | A | CM6028 | 2016-12-14 | 2017-06-12 | 2017-01-18 | 40000030366 | Particle Size | 0.183 | 0.170 | 0.230 | UV-VIS Spectrophotom
ENGAL9009-DR000200 | ALMATEX-A-9009 | RB11 | A | CM6028 | 2016-12-14 | 2017-06-12 | 2017-01-18 | 40000030366 | Color | A005 |  |  | Visual Check
ENGAL9009-DR000200 | ALMATEX-A-9009 | RB11 | A | CM6028 | 2016-12-14 | 2017-06-12 | 2017-01-18 | 40000030366 | Appearance | A001 |  |  | Visual Check
ENGAL9009-DR000200 | ALMATEX-A-9009 | RB11 | A | CM6028 | 2016-12-14 | 2017-06-12 | 2017-01-18 | 40000030366 | pH |  |  |  | 30oC,pH Meter
ENGAL9009-DR000200 | ALMATEX-A-9009 | RB11 | A | CM6028 | 2016-12-14 | 2017-06-12 | 2017-01-18 | 40000030366 | Viscosity |  |  |  | 30oC,Viscometer
ENGAL9009-DR000200 | ALMATEX-A-9009 | RB11 | A | CM6028 | 2016-12-14 | 2017-06-12 | 2017-01-18 | 40000030366 | Non Volatile Content |  |  |  | 1.5g./150oC/30min
ENGAL9009-DR000200 | ALMATEX-A-9009 | RB11 | A | CM6028 | 2016-12-14 | 2017-06-12 | 2017-01-18 | 40000030366 | Specific Gravity |  |  |  | 30oC,Hydrometer
ENGAL9009-DR000200 | ALMATEX-A-9009 | RB11 | A | CM6028 | 2016-12-14 | 2017-06-12 | 2017-01-18 | 40000030366 | Particle Size |  |  |  | UV-VIS Spectrophotom
ENJQR331T-DR000200 | OLESTER QR331T | RB11 | A | CA7001 | 2017-01-18 | 2018-01-18 | 2017-01-18 | 40000030373 | Appearance | A012 |  |  | Visual Check
ENJQR331T-DR000200 | OLESTER QR331T | RB11 | A | CA7001 | 2017-01-18 | 2018-01-18 | 2017-01-18 | 40000030373 | Viscosity | A135 |  |  | JIS K5400
ENJQR331T-DR000200 | OLESTER QR331T | RB11 | A | CA7001 | 2017-01-18 | 2018-01-18 | 2017-01-18 | 40000030373 | Color | 1 | -999 | 3 | JIS K5400
ENJQR331T-DR000200 | OLESTER QR331T | RB11 | A | CA7001 | 2017-01-18 | 2018-01-18 | 2017-01-18 | 40000030373 | Acid Value | 7.0 | 6.0 | 9.0 | JIS K5407
ENJQR331T-DR000200 | OLESTER QR331T | RB11 | A | CA7001 | 2017-01-18 | 2018-01-18 | 2017-01-18 | 40000030373 | Non Volatile Content | 71.5 | 68.0 | 72.0 | JIS K5407
ENJQR331T-DR000200 | OLESTER QR331T | RB11 | A | CA7001 | 2017-01-18 | 2018-01-18 | 2017-01-18 | 40000030373 | Color |  |  |  | JIS K5400
ENJQR331T-DR000200 | OLESTER QR331T | RB11 | A | CA7001 | 2017-01-18 | 2018-01-18 | 2017-01-18 | 40000030373 | Acid Value |  |  |  | JIS K5407
ENJQR331T-DR000200 | OLESTER QR331T | RB11 | A | CA7001 | 2017-01-18 | 2018-01-18 | 2017-01-18 | 40000030373 | Non Volatile Content |  |  |  | JIS K5407
ENR62E000-DR000200 | U-VAN 62E | RB11 | A | CA7003 | 2017-01-20 | 2017-07-19 | 2017-01-20 | 40000030438 | Appearance | A012 |  |  | Visual Check
ENR62E000-DR000200 | U-VAN 62E | RB11 | A | CA7003 | 2017-01-20 | 2017-07-19 | 2017-01-20 | 40000030438 | Viscosity | A066 |  |  | JIS K5400
ENR62E000-DR000200 | U-VAN 62E | RB11 | A | CA7003 | 2017-01-20 | 2017-07-19 | 2017-01-20 | 40000030438 | Color | 10 | 10 | 29 | JIS K6901
ENR62E000-DR000200 | U-VAN 62E | RB11 | A | CA7003 | 2017-01-20 | 2017-07-19 | 2017-01-20 | 40000030438 | Acid Value | 0.4 | 0.0 | 0.9 | JIS K5407
ENR62E000-DR000200 | U-VAN 62E | RB11 | A | CA7003 | 2017-01-20 | 2017-07-19 | 2017-01-20 | 40000030438 | Non Volatile Content | 59.2 | 58.0 | 62.0 | JIS K5407
ENR62E000-DR000200 | U-VAN 62E | RB11 | A | CA7003 | 2017-01-20 | 2017-07-19 | 2017-01-20 | 40000030438 | MS | 19.1 | 10.0 | 20.0 | 20oC
ENR62E000-DR000200 | U-VAN 62E | RB11 | A | CA7003 | 2017-01-20 | 2017-07-19 | 2017-01-20 | 40000030438 | Color |  |  |  | JIS K6901
ENR62E000-DR000200 | U-VAN 62E | RB11 | A | CA7003 | 2017-01-20 | 2017-07-19 | 2017-01-20 | 40000030438 | Acid Value |  |  |  | JIS K5407
ENR62E000-DR000200 | U-VAN 62E | RB11 | A | CA7003 | 2017-01-20 | 2017-07-19 | 2017-01-20 | 40000030438 | Non Volatile Content |  |  |  | JIS K5407
ENR62E000-DR000200 | U-VAN 62E | RB11 | A | CA7003 | 2017-01-20 | 2017-07-19 | 2017-01-20 | 40000030438 | MS |  |  |  | 20oC
ENJQR331T-DR000200 | OLESTER QR331T | RB11 | A | CA7002 | 2017-01-18 | 2018-01-18 | 2017-01-20 | 40000030448 | Appearance | A012 |  |  | Visual Check
ENJQR331T-DR000200 | OLESTER QR331T | RB11 | A | CA7002 | 2017-01-18 | 2018-01-18 | 2017-01-20 | 40000030448 | Viscosity | A135 |  |  | JIS K5400
ENJQR331T-DR000200 | OLESTER QR331T | RB11 | A | CA7002 | 2017-01-18 | 2018-01-18 | 2017-01-20 | 40000030448 | Color | 1 | -999 | 3 | JIS K5400
ENJQR331T-DR000200 | OLESTER QR331T | RB11 | A | CA7002 | 2017-01-18 | 2018-01-18 | 2017-01-20 | 40000030448 | Acid Value | 6.9 | 6.0 | 9.0 | JIS K5407
ENJQR331T-DR000200 | OLESTER QR331T | RB11 | A | CA7002 | 2017-01-18 | 2018-01-18 | 2017-01-20 | 40000030448 | Non Volatile Content | 71.4 | 68.0 | 72.0 | JIS K5407
ENJQR331T-DR000200 | OLESTER QR331T | RB11 | A | CA7002 | 2017-01-18 | 2018-01-18 | 2017-01-20 | 40000030448 | Color |  |  |  | JIS K5400
ENJQR331T-DR000200 | OLESTER QR331T | RB11 | A | CA7002 | 2017-01-18 | 2018-01-18 | 2017-01-20 | 40000030448 | Acid Value |  |  |  | JIS K5407
ENJQR331T-DR000200 | OLESTER QR331T | RB11 | A | CA7002 | 2017-01-18 | 2018-01-18 | 2017-01-20 | 40000030448 | Non Volatile Content |  |  |  | JIS K5407
ENR286000-DR000200 | U-VAN 28-60 | RB11 | A | CA7003 | 2017-01-21 | 2017-07-20 | 2017-01-21 | 40000030523 | Appearance | A012 |  |  | Visual Check
ENR286000-DR000200 | U-VAN 28-60 | RB11 | A | CA7003 | 2017-01-21 | 2017-07-20 | 2017-01-21 | 40000030523 | Viscosity | A039 |  |  | JIS K5400
ENR286000-DR000200 | U-VAN 28-60 | RB11 | A | CA7003 | 2017-01-21 | 2017-07-20 | 2017-01-21 | 40000030523 | Color | 10 | 10 | 29 | JIS K6901
ENR286000-DR000200 | U-VAN 28-60 | RB11 | A | CA7003 | 2017-01-21 | 2017-07-20 | 2017-01-21 | 40000030523 | Acid Value | 0.5 | 0.0 | 0.9 | JIS K5407
ENR286000-DR000200 | U-VAN 28-60 | RB11 | A | CA7003 | 2017-01-21 | 2017-07-20 | 2017-01-21 | 40000030523 | Non Volatile Content | 60.4 | 58.0 | 62.0 | JIS K5407
ENR286000-DR000200 | U-VAN 28-60 | RB11 | A | CA7003 | 2017-01-21 | 2017-07-20 | 2017-01-21 | 40000030523 | MS | 13.5 | 7.0 | 15.0 | 20oC
ENR286000-DR000200 | U-VAN 28-60 | RB11 | A | CA7003 | 2017-01-21 | 2017-07-20 | 2017-01-21 | 40000030523 | Crater | 2 | 0 | 4 | TMSC(A4 x 2Panel)
ENR286000-DR000200 | U-VAN 28-60 | RB11 | A | CA7003 | 2017-01-21 | 2017-07-20 | 2017-01-21 | 40000030523 | Color |  |  |  | JIS K6901
ENR286000-DR000200 | U-VAN 28-60 | RB11 | A | CA7003 | 2017-01-21 | 2017-07-20 | 2017-01-21 | 40000030523 | Acid Value |  |  |  | JIS K5407
ENR286000-DR000200 | U-VAN 28-60 | RB11 | A | CA7003 | 2017-01-21 | 2017-07-20 | 2017-01-21 | 40000030523 | Non Volatile Content |  |  |  | JIS K5407
ENR286000-DR000200 | U-VAN 28-60 | RB11 | A | CA7003 | 2017-01-21 | 2017-07-20 | 2017-01-21 | 40000030523 | MS |  |  |  | 20oC
ENR286000-DR000200 | U-VAN 28-60 | RB11 | A | CA7003 | 2017-01-21 | 2017-07-20 | 2017-01-21 | 40000030523 | Crater |  |  |  | TMSC(A4 x 2Panel)
ENJQC4175-DR000200 | OLESTER QC417-5 | RB11 | A | CA7002 | 2017-01-21 | 2018-01-21 | 2017-01-21 | 40000030525 | Appearance | A012 |  |  | Visual Check
ENJQC4175-DR000200 | OLESTER QC417-5 | RB11 | A | CA7002 | 2017-01-21 | 2018-01-21 | 2017-01-21 | 40000030525 | Viscosity | A111 |  |  | JIS K5400
ENJQC4175-DR000200 | OLESTER QC417-5 | RB11 | A | CA7002 | 2017-01-21 | 2018-01-21 | 2017-01-21 | 40000030525 | Color | 1 | -999 | 3 | JIS K5400
ENJQC4175-DR000200 | OLESTER QC417-5 | RB11 | A | CA7002 | 2017-01-21 | 2018-01-21 | 2017-01-21 | 40000030525 | Acid Value | 5.6 | 4.5 | 6.5 | JIS K5407
ENJQC4175-DR000200 | OLESTER QC417-5 | RB11 | A | CA7002 | 2017-01-21 | 2018-01-21 | 2017-01-21 | 40000030525 | Non Volatile Content | 61.1 | 59.5 | 61.5 | JIS K5407
ENJQC4175-DR000200 | OLESTER QC417-5 | RB11 | A | CA7002 | 2017-01-21 | 2018-01-21 | 2017-01-21 | 40000030525 | Color |  |  |  | JIS K5400
ENJQC4175-DR000200 | OLESTER QC417-5 | RB11 | A | CA7002 | 2017-01-21 | 2018-01-21 | 2017-01-21 | 40000030525 | Acid Value |  |  |  | JIS K5407
ENJQC4175-DR000200 | OLESTER QC417-5 | RB11 | A | CA7002 | 2017-01-21 | 2018-01-21 | 2017-01-21 | 40000030525 | Non Volatile Content |  |  |  | JIS K5407
ENR48B000-DR000200 | U-VAN 48B | RB11 | A | CA7003 | 2017-01-22 | 2017-07-21 | 2017-01-22 | 40000030605 | Appearance | A012 |  |  | Visual Check
ENR48B000-DR000200 | U-VAN 48B | RB11 | A | CA7003 | 2017-01-22 | 2017-07-21 | 2017-01-22 | 40000030605 | Viscosity | A024 |  |  | JIS K5400
ENR48B000-DR000200 | U-VAN 48B | RB11 | A | CA7003 | 2017-01-22 | 2017-07-21 | 2017-01-22 | 40000030605 | Color | 10 | 10 | 29 | JIS K6901
ENR48B000-DR000200 | U-VAN 48B | RB11 | A | CA7003 | 2017-01-22 | 2017-07-21 | 2017-01-22 | 40000030605 | Acid Value | 0.3 | 0.0 | 0.9 | JIS K5407
ENR48B000-DR000200 | U-VAN 48B | RB11 | A | CA7003 | 2017-01-22 | 2017-07-21 | 2017-01-22 | 40000030605 | Non Volatile Content | 57.5 | 54.5 | 58.5 | JIS K5407
ENR48B000-DR000200 | U-VAN 48B | RB11 | A | CA7003 | 2017-01-22 | 2017-07-21 | 2017-01-22 | 40000030605 | ASTM | 7.2 | 5.0 | 999.9 | 25oC
ENR48B000-DR000200 | U-VAN 48B | RB11 | A | CA7003 | 2017-01-22 | 2017-07-21 | 2017-01-22 | 40000030605 | Crater | 1 | 0 | 4 | TMSC(A4 x 2Panel)
ENR48B000-DR000200 | U-VAN 48B | RB11 | A | CA7003 | 2017-01-22 | 2017-07-21 | 2017-01-22 | 40000030605 | Color |  |  |  | JIS K6901
ENR48B000-DR000200 | U-VAN 48B | RB11 | A | CA7003 | 2017-01-22 | 2017-07-21 | 2017-01-22 | 40000030605 | Acid Value |  |  |  | JIS K5407
ENR48B000-DR000200 | U-VAN 48B | RB11 | A | CA7003 | 2017-01-22 | 2017-07-21 | 2017-01-22 | 40000030605 | Non Volatile Content |  |  |  | JIS K5407
ENR48B000-DR000200 | U-VAN 48B | RB11 | A | CA7003 | 2017-01-22 | 2017-07-21 | 2017-01-22 | 40000030605 | ASTM |  |  |  | 25oC
ENR48B000-DR000200 | U-VAN 48B | RB11 | A | CA7003 | 2017-01-22 | 2017-07-21 | 2017-01-22 | 40000030605 | Crater |  |  |  | TMSC(A4 x 2Panel)
ENR48B000-DR000200 | U-VAN 48B | RB11 | A | CA7004 | 2017-01-22 | 2017-07-21 | 2017-01-22 | 40000030607 | Appearance | A012 |  |  | Visual Check
ENR48B000-DR000200 | U-VAN 48B | RB11 | A | CA7004 | 2017-01-22 | 2017-07-21 | 2017-01-22 | 40000030607 | Viscosity | A024 |  |  | JIS K5400
ENR48B000-DR000200 | U-VAN 48B | RB11 | A | CA7004 | 2017-01-22 | 2017-07-21 | 2017-01-22 | 40000030607 | Color | 10 | 10 | 29 | JIS K6901
ENR48B000-DR000200 | U-VAN 48B | RB11 | A | CA7004 | 2017-01-22 | 2017-07-21 | 2017-01-22 | 40000030607 | Acid Value | 0.3 | 0.0 | 0.9 | JIS K5407
ENR48B000-DR000200 | U-VAN 48B | RB11 | A | CA7004 | 2017-01-22 | 2017-07-21 | 2017-01-22 | 40000030607 | Non Volatile Content | 57.4 | 54.5 | 58.5 | JIS K5407
ENR48B000-DR000200 | U-VAN 48B | RB11 | A | CA7004 | 2017-01-22 | 2017-07-21 | 2017-01-22 | 40000030607 | ASTM | 7.1 | 5.0 | 999.9 | 25oC
ENR48B000-DR000200 | U-VAN 48B | RB11 | A | CA7004 | 2017-01-22 | 2017-07-21 | 2017-01-22 | 40000030607 | Crater | 0 | 0 | 4 | TMSC(A4 x 2Panel)
ENR48B000-DR000200 | U-VAN 48B | RB11 | A | CA7004 | 2017-01-22 | 2017-07-21 | 2017-01-22 | 40000030607 | Color |  |  |  | JIS K6901
ENR48B000-DR000200 | U-VAN 48B | RB11 | A | CA7004 | 2017-01-22 | 2017-07-21 | 2017-01-22 | 40000030607 | Acid Value |  |  |  | JIS K5407
ENR48B000-DR000200 | U-VAN 48B | RB11 | A | CA7004 | 2017-01-22 | 2017-07-21 | 2017-01-22 | 40000030607 | Non Volatile Content |  |  |  | JIS K5407
ENR48B000-DR000200 | U-VAN 48B | RB11 | A | CA7004 | 2017-01-22 | 2017-07-21 | 2017-01-22 | 40000030607 | ASTM |  |  |  | 25oC
ENR48B000-DR000200 | U-VAN 48B | RB11 | A | CA7004 | 2017-01-22 | 2017-07-21 | 2017-01-22 | 40000030607 | Crater |  |  |  | TMSC(A4 x 2Panel)
ENR62E000-DR000200 | U-VAN 62E | RB11 | A | CA7002 | 2017-01-15 | 2017-07-14 | 2017-01-23 | 40000030615 | Appearance | A012 |  |  | Visual Check
ENR62E000-DR000200 | U-VAN 62E | RB11 | A | CA7002 | 2017-01-15 | 2017-07-14 | 2017-01-23 | 40000030615 | Viscosity | A066 |  |  | JIS K5400
ENR62E000-DR000200 | U-VAN 62E | RB11 | A | CA7002 | 2017-01-15 | 2017-07-14 | 2017-01-23 | 40000030615 | Color | 10 | 10 | 29 | JIS K6901
ENR62E000-DR000200 | U-VAN 62E | RB11 | A | CA7002 | 2017-01-15 | 2017-07-14 | 2017-01-23 | 40000030615 | Acid Value | 0.3 | 0.0 | 0.9 | JIS K5407
ENR62E000-DR000200 | U-VAN 62E | RB11 | A | CA7002 | 2017-01-15 | 2017-07-14 | 2017-01-23 | 40000030615 | Non Volatile Content | 61.6 | 58.0 | 62.0 | JIS K5407
ENR62E000-DR000200 | U-VAN 62E | RB11 | A | CA7002 | 2017-01-15 | 2017-07-14 | 2017-01-23 | 40000030615 | MS | 17.7 | 10.0 | 20.0 | 20oC
ENR62E000-DR000200 | U-VAN 62E | RB11 | A | CA7002 | 2017-01-15 | 2017-07-14 | 2017-01-23 | 40000030615 | Color |  |  |  | JIS K6901
ENR62E000-DR000200 | U-VAN 62E | RB11 | A | CA7002 | 2017-01-15 | 2017-07-14 | 2017-01-23 | 40000030615 | Acid Value |  |  |  | JIS K5407
ENR62E000-DR000200 | U-VAN 62E | RB11 | A | CA7002 | 2017-01-15 | 2017-07-14 | 2017-01-23 | 40000030615 | Non Volatile Content |  |  |  | JIS K5407
ENR62E000-DR000200 | U-VAN 62E | RB11 | A | CA7002 | 2017-01-15 | 2017-07-14 | 2017-01-23 | 40000030615 | MS |  |  |  | 20oC
ENR925T70-DR000200 | U-VAN 925T-70 | RB11 | A | CA7002 | 2017-01-26 | 2017-07-25 | 2017-01-27 | 40000030691 | Appearance | A012 |  |  | Visual Check
ENR925T70-DR000200 | U-VAN 925T-70 | RB11 | A | CA7002 | 2017-01-26 | 2017-07-25 | 2017-01-27 | 40000030691 | Viscosity | A110 |  |  | JIS K5400
ENR925T70-DR000200 | U-VAN 925T-70 | RB11 | A | CA7002 | 2017-01-26 | 2017-07-25 | 2017-01-27 | 40000030691 | Color | 10 | 10 | 29 | JIS K6901
ENR925T70-DR000200 | U-VAN 925T-70 | RB11 | A | CA7002 | 2017-01-26 | 2017-07-25 | 2017-01-27 | 40000030691 | Acid Value | 0.4 | 0.0 | 0.9 | JIS K5407
ENR925T70-DR000200 | U-VAN 925T-70 | RB11 | A | CA7002 | 2017-01-26 | 2017-07-25 | 2017-01-27 | 40000030691 | Non Volatile Content | 70.0 | 68.0 | 72.0 | JIS K5407
ENR925T70-DR000200 | U-VAN 925T-70 | RB11 | A | CA7002 | 2017-01-26 | 2017-07-25 | 2017-01-27 | 40000030691 | MS | 14.6 | 5.0 | 15.0 | 20oC
ENR925T70-DR000200 | U-VAN 925T-70 | RB11 | A | CA7002 | 2017-01-26 | 2017-07-25 | 2017-01-27 | 40000030691 | Crater | 1 | 0 | 4 | TMSC(A4 x 2Panel)
ENR925T70-DR000200 | U-VAN 925T-70 | RB11 | A | CA7002 | 2017-01-26 | 2017-07-25 | 2017-01-27 | 40000030691 | Color |  |  |  | JIS K6901
ENR925T70-DR000200 | U-VAN 925T-70 | RB11 | A | CA7002 | 2017-01-26 | 2017-07-25 | 2017-01-27 | 40000030691 | Acid Value |  |  |  | JIS K5407
ENR925T70-DR000200 | U-VAN 925T-70 | RB11 | A | CA7002 | 2017-01-26 | 2017-07-25 | 2017-01-27 | 40000030691 | Non Volatile Content |  |  |  | JIS K5407
ENR925T70-DR000200 | U-VAN 925T-70 | RB11 | A | CA7002 | 2017-01-26 | 2017-07-25 | 2017-01-27 | 40000030691 | MS |  |  |  | 20oC
ENR925T70-DR000200 | U-VAN 925T-70 | RB11 | A | CA7002 | 2017-01-26 | 2017-07-25 | 2017-01-27 | 40000030691 | Crater |  |  |  | TMSC(A4 x 2Panel)
ENJQR331T-DR000200 | OLESTER QR331T | RB11 | A | CA7003 | 2017-01-27 | 2018-01-27 | 2017-01-27 | 40000030693 | Appearance | A012 |  |  | Visual Check
ENJQR331T-DR000200 | OLESTER QR331T | RB11 | A | CA7003 | 2017-01-27 | 2018-01-27 | 2017-01-27 | 40000030693 | Viscosity | A133 |  |  | JIS K5400
ENJQR331T-DR000200 | OLESTER QR331T | RB11 | A | CA7003 | 2017-01-27 | 2018-01-27 | 2017-01-27 | 40000030693 | Color | 1 | -999 | 3 | JIS K5400
ENJQR331T-DR000200 | OLESTER QR331T | RB11 | A | CA7003 | 2017-01-27 | 2018-01-27 | 2017-01-27 | 40000030693 | Acid Value | 6.8 | 6.0 | 9.0 | JIS K5407
ENJQR331T-DR000200 | OLESTER QR331T | RB11 | A | CA7003 | 2017-01-27 | 2018-01-27 | 2017-01-27 | 40000030693 | Non Volatile Content | 70.3 | 68.0 | 72.0 | JIS K5407
ENJQR331T-DR000200 | OLESTER QR331T | RB11 | A | CA7003 | 2017-01-27 | 2018-01-27 | 2017-01-27 | 40000030693 | Color |  |  |  | JIS K5400
ENJQR331T-DR000200 | OLESTER QR331T | RB11 | A | CA7003 | 2017-01-27 | 2018-01-27 | 2017-01-27 | 40000030693 | Acid Value |  |  |  | JIS K5407
ENJQR331T-DR000200 | OLESTER QR331T | RB11 | A | CA7003 | 2017-01-27 | 2018-01-27 | 2017-01-27 | 40000030693 | Non Volatile Content |  |  |  | JIS K5407
ENR286000-DR000200 | U-VAN 28-60 | RB11 | A | CA7004 | 2017-01-25 | 2017-07-24 | 2017-01-26 | 40000030745 | Appearance | A012 |  |  | Visual Check
ENR286000-DR000200 | U-VAN 28-60 | RB11 | A | CA7004 | 2017-01-25 | 2017-07-24 | 2017-01-26 | 40000030745 | Viscosity | A039 |  |  | JIS K5400
ENR286000-DR000200 | U-VAN 28-60 | RB11 | A | CA7004 | 2017-01-25 | 2017-07-24 | 2017-01-26 | 40000030745 | Color | 10 | 10 | 29 | JIS K6901
ENR286000-DR000200 | U-VAN 28-60 | RB11 | A | CA7004 | 2017-01-25 | 2017-07-24 | 2017-01-26 | 40000030745 | Acid Value | 0.4 | 0.0 | 0.9 | JIS K5407
ENR286000-DR000200 | U-VAN 28-60 | RB11 | A | CA7004 | 2017-01-25 | 2017-07-24 | 2017-01-26 | 40000030745 | Non Volatile Content | 60.6 | 58.0 | 62.0 | JIS K5407
ENR286000-DR000200 | U-VAN 28-60 | RB11 | A | CA7004 | 2017-01-25 | 2017-07-24 | 2017-01-26 | 40000030745 | MS | 13.0 | 7.0 | 15.0 | 20oC
ENR286000-DR000200 | U-VAN 28-60 | RB11 | A | CA7004 | 2017-01-25 | 2017-07-24 | 2017-01-26 | 40000030745 | Crater | 2 | 0 | 4 | TMSC(A4 x 2Panel)
ENR286000-DR000200 | U-VAN 28-60 | RB11 | A | CA7004 | 2017-01-25 | 2017-07-24 | 2017-01-26 | 40000030745 | Color |  |  |  | JIS K6901
ENR286000-DR000200 | U-VAN 28-60 | RB11 | A | CA7004 | 2017-01-25 | 2017-07-24 | 2017-01-26 | 40000030745 | Acid Value |  |  |  | JIS K5407
ENR286000-DR000200 | U-VAN 28-60 | RB11 | A | CA7004 | 2017-01-25 | 2017-07-24 | 2017-01-26 | 40000030745 | Non Volatile Content |  |  |  | JIS K5407
ENR286000-DR000200 | U-VAN 28-60 | RB11 | A | CA7004 | 2017-01-25 | 2017-07-24 | 2017-01-26 | 40000030745 | MS |  |  |  | 20oC
ENR286000-DR000200 | U-VAN 28-60 | RB11 | A | CA7004 | 2017-01-25 | 2017-07-24 | 2017-01-26 | 40000030745 | Crater |  |  |  | TMSC(A4 x 2Panel)
ENFB303T0-DR000200 | ALMATEX B303T | RB11 | A | CA7001 | 2017-01-29 | 2018-01-29 | 2017-01-29 | 40000030869 | Appearance | A012 |  |  | Visual Check
ENFB303T0-DR000200 | ALMATEX B303T | RB11 | A | CA7001 | 2017-01-29 | 2018-01-29 | 2017-01-29 | 40000030869 | Viscosity | A097 |  |  | JIS K5400
ENFB303T0-DR000200 | ALMATEX B303T | RB11 | A | CA7001 | 2017-01-29 | 2018-01-29 | 2017-01-29 | 40000030869 | Color | 1 | -999 | 2 | JIS K5400
ENFB303T0-DR000200 | ALMATEX B303T | RB11 | A | CA7001 | 2017-01-29 | 2018-01-29 | 2017-01-29 | 40000030869 | Acid Value | 9.1 | 8.0 | 10.0 | JIS K5407
ENFB303T0-DR000200 | ALMATEX B303T | RB11 | A | CA7001 | 2017-01-29 | 2018-01-29 | 2017-01-29 | 40000030869 | Non Volatile Content | 65.1 | 63.0 | 67.0 | JIS K5407
ENFB303T0-DR000200 | ALMATEX B303T | RB11 | A | CA7001 | 2017-01-29 | 2018-01-29 | 2017-01-29 | 40000030869 | Color |  |  |  | JIS K5400
ENFB303T0-DR000200 | ALMATEX B303T | RB11 | A | CA7001 | 2017-01-29 | 2018-01-29 | 2017-01-29 | 40000030869 | Acid Value |  |  |  | JIS K5407
ENFB303T0-DR000200 | ALMATEX B303T | RB11 | A | CA7001 | 2017-01-29 | 2018-01-29 | 2017-01-29 | 40000030869 | Non Volatile Content |  |  |  | JIS K5407
ENFB34100-DR000200 | ALMATEX B341 | RB11 | A | CA7001 | 2017-01-09 | 2018-01-09 | 2017-01-31 | 40000030888 | Appearance | A012 |  |  | Visual Check
ENFB34100-DR000200 | ALMATEX B341 | RB11 | A | CA7001 | 2017-01-09 | 2018-01-09 | 2017-01-31 | 40000030888 | Viscosity | A107 |  |  | JIS K5400
ENFB34100-DR000200 | ALMATEX B341 | RB11 | A | CA7001 | 2017-01-09 | 2018-01-09 | 2017-01-31 | 40000030888 | Color | 1 | -999 | 2 | JIS K5400
ENFB34100-DR000200 | ALMATEX B341 | RB11 | A | CA7001 | 2017-01-09 | 2018-01-09 | 2017-01-31 | 40000030888 | Acid Value | 11.7 | 10.0 | 14.0 | JIS K5407
ENFB34100-DR000200 | ALMATEX B341 | RB11 | A | CA7001 | 2017-01-09 | 2018-01-09 | 2017-01-31 | 40000030888 | Non Volatile Content | 64.1 | 63.5 | 66.5 | JIS K5407
ENFB34100-DR000200 | ALMATEX B341 | RB11 | A | CA7001 | 2017-01-09 | 2018-01-09 | 2017-01-31 | 40000030888 | Color |  |  |  | JIS K5400
ENFB34100-DR000200 | ALMATEX B341 | RB11 | A | CA7001 | 2017-01-09 | 2018-01-09 | 2017-01-31 | 40000030888 | Acid Value |  |  |  | JIS K5407
ENFB34100-DR000200 | ALMATEX B341 | RB11 | A | CA7001 | 2017-01-09 | 2018-01-09 | 2017-01-31 | 40000030888 | Non Volatile Content |  |  |  | JIS K5407
ENJQC4175-DR000200 | OLESTER QC417-5 | RB11 |  | CB7003 | 2017-02-01 | 2018-02-01 | 2017-02-01 | 40000030892 | Appearance | A012 |  |  | Visual Check
ENJQC4175-DR000200 | OLESTER QC417-5 | RB11 |  | CB7003 | 2017-02-01 | 2018-02-01 | 2017-02-01 | 40000030892 | Viscosity | A114 |  |  | JIS K5400
ENJQC4175-DR000200 | OLESTER QC417-5 | RB11 |  | CB7003 | 2017-02-01 | 2018-02-01 | 2017-02-01 | 40000030892 | Color | 1 | -999 | 3 | JIS K5400
ENJQC4175-DR000200 | OLESTER QC417-5 | RB11 |  | CB7003 | 2017-02-01 | 2018-02-01 | 2017-02-01 | 40000030892 | Acid Value | 5.3 | 4.5 | 6.5 | JIS K5407
ENJQC4175-DR000200 | OLESTER QC417-5 | RB11 |  | CB7003 | 2017-02-01 | 2018-02-01 | 2017-02-01 | 40000030892 | Non Volatile Content | 60.4 | 59.5 | 61.5 | JIS K5407
ENJQC4175-DR000200 | OLESTER QC417-5 | RB11 |  | CB7003 | 2017-02-01 | 2018-02-01 | 2017-02-01 | 40000030892 | Color |  |  |  | JIS K5400
ENJQC4175-DR000200 | OLESTER QC417-5 | RB11 |  | CB7003 | 2017-02-01 | 2018-02-01 | 2017-02-01 | 40000030892 | Acid Value |  |  |  | JIS K5407
ENJQC4175-DR000200 | OLESTER QC417-5 | RB11 |  | CB7003 | 2017-02-01 | 2018-02-01 | 2017-02-01 | 40000030892 | Non Volatile Content |  |  |  | JIS K5407
ENJQ70000-DR000200 | OLESTER Q700 | RB11 | A | CB7001 | 2017-02-01 | 2018-02-01 | 2017-02-01 | 40000030900 | Appearance | A012 |  |  | Visual Check
ENJQ70000-DR000200 | OLESTER Q700 | RB11 | A | CB7001 | 2017-02-01 | 2018-02-01 | 2017-02-01 | 40000030900 | Viscosity | A111 |  |  | JIS K5400
ENJQ70000-DR000200 | OLESTER Q700 | RB11 | A | CB7001 | 2017-02-01 | 2018-02-01 | 2017-02-01 | 40000030900 | Color | 1 | -999 | 3 | JIS K5400
ENJQ70000-DR000200 | OLESTER Q700 | RB11 | A | CB7001 | 2017-02-01 | 2018-02-01 | 2017-02-01 | 40000030900 | Acid Value | 6.1 | 5.0 | 7.0 | JIS K5407
ENJQ70000-DR000200 | OLESTER Q700 | RB11 | A | CB7001 | 2017-02-01 | 2018-02-01 | 2017-02-01 | 40000030900 | Non Volatile Content | 61.1 | 58.5 | 61.5 | JIS K5407
ENJQ70000-DR000200 | OLESTER Q700 | RB11 | A | CB7001 | 2017-02-01 | 2018-02-01 | 2017-02-01 | 40000030900 | Color |  |  |  | JIS K5400
ENJQ70000-DR000200 | OLESTER Q700 | RB11 | A | CB7001 | 2017-02-01 | 2018-02-01 | 2017-02-01 | 40000030900 | Acid Value |  |  |  | JIS K5407
ENJQ70000-DR000200 | OLESTER Q700 | RB11 | A | CB7001 | 2017-02-01 | 2018-02-01 | 2017-02-01 | 40000030900 | Non Volatile Content |  |  |  | JIS K5407
ENJQR331T-DR000200 | OLESTER QR331T | RB11 | A | CB7004 | 2017-02-05 | 2018-02-05 | 2017-02-05 | 40000031024 | Appearance | A012 |  |  | Visual Check
ENJQR331T-DR000200 | OLESTER QR331T | RB11 | A | CB7004 | 2017-02-05 | 2018-02-05 | 2017-02-05 | 40000031024 | Viscosity | A140 |  |  | JIS K5400
ENJQR331T-DR000200 | OLESTER QR331T | RB11 | A | CB7004 | 2017-02-05 | 2018-02-05 | 2017-02-05 | 40000031024 | Color | 1 | -999 | 3 | JIS K5400
ENJQR331T-DR000200 | OLESTER QR331T | RB11 | A | CB7004 | 2017-02-05 | 2018-02-05 | 2017-02-05 | 40000031024 | Acid Value | 6.9 | 6.0 | 9.0 | JIS K5407
ENJQR331T-DR000200 | OLESTER QR331T | RB11 | A | CB7004 | 2017-02-05 | 2018-02-05 | 2017-02-05 | 40000031024 | Non Volatile Content | 70.1 | 68.0 | 72.0 | JIS K5407
ENJQR331T-DR000200 | OLESTER QR331T | RB11 | A | CB7004 | 2017-02-05 | 2018-02-05 | 2017-02-05 | 40000031024 | Color |  |  |  | JIS K5400
ENJQR331T-DR000200 | OLESTER QR331T | RB11 | A | CB7004 | 2017-02-05 | 2018-02-05 | 2017-02-05 | 40000031024 | Acid Value |  |  |  | JIS K5407
ENJQR331T-DR000200 | OLESTER QR331T | RB11 | A | CB7004 | 2017-02-05 | 2018-02-05 | 2017-02-05 | 40000031024 | Non Volatile Content |  |  |  | JIS K5407
ENR48B000-DR000200 | U-VAN 48B | RB11 | A | CB7005 | 2017-02-06 | 2017-08-05 | 2017-02-06 | 40000031047 | Appearance | A012 |  |  | Visual Check
ENR48B000-DR000200 | U-VAN 48B | RB11 | A | CB7005 | 2017-02-06 | 2017-08-05 | 2017-02-06 | 40000031047 | Viscosity | A023 |  |  | JIS K5400
ENR48B000-DR000200 | U-VAN 48B | RB11 | A | CB7005 | 2017-02-06 | 2017-08-05 | 2017-02-06 | 40000031047 | Color | 10 | 10 | 29 | JIS K6901
ENR48B000-DR000200 | U-VAN 48B | RB11 | A | CB7005 | 2017-02-06 | 2017-08-05 | 2017-02-06 | 40000031047 | Acid Value | 0.3 | 0.0 | 0.9 | JIS K5407
ENR48B000-DR000200 | U-VAN 48B | RB11 | A | CB7005 | 2017-02-06 | 2017-08-05 | 2017-02-06 | 40000031047 | Non Volatile Content | 56.0 | 54.5 | 58.5 | JIS K5407
ENR48B000-DR000200 | U-VAN 48B | RB11 | A | CB7005 | 2017-02-06 | 2017-08-05 | 2017-02-06 | 40000031047 | ASTM | 6.7 | 5.0 | 999.9 | 25oC
ENR48B000-DR000200 | U-VAN 48B | RB11 | A | CB7005 | 2017-02-06 | 2017-08-05 | 2017-02-06 | 40000031047 | Crater | 1 | 0 | 4 | TMSC(A4 x 2Panel)
ENR48B000-DR000200 | U-VAN 48B | RB11 | A | CB7005 | 2017-02-06 | 2017-08-05 | 2017-02-06 | 40000031047 | Color |  |  |  | JIS K6901
ENR48B000-DR000200 | U-VAN 48B | RB11 | A | CB7005 | 2017-02-06 | 2017-08-05 | 2017-02-06 | 40000031047 | Acid Value |  |  |  | JIS K5407
ENR48B000-DR000200 | U-VAN 48B | RB11 | A | CB7005 | 2017-02-06 | 2017-08-05 | 2017-02-06 | 40000031047 | Non Volatile Content |  |  |  | JIS K5407
ENR48B000-DR000200 | U-VAN 48B | RB11 | A | CB7005 | 2017-02-06 | 2017-08-05 | 2017-02-06 | 40000031047 | ASTM |  |  |  | 25oC
ENR48B000-DR000200 | U-VAN 48B | RB11 | A | CB7005 | 2017-02-06 | 2017-08-05 | 2017-02-06 | 40000031047 | Crater |  |  |  | TMSC(A4 x 2Panel)
ENR286000-DR000200 | U-VAN 28-60 | RB11 | A | CB7005 | 2017-02-06 | 2017-08-05 | 2017-02-06 | 40000031100 | Appearance | A012 |  |  | Visual Check
ENR286000-DR000200 | U-VAN 28-60 | RB11 | A | CB7005 | 2017-02-06 | 2017-08-05 | 2017-02-06 | 40000031100 | Viscosity | A039 |  |  | JIS K5400
ENR286000-DR000200 | U-VAN 28-60 | RB11 | A | CB7005 | 2017-02-06 | 2017-08-05 | 2017-02-06 | 40000031100 | Color | 10 | 10 | 29 | JIS K6901
ENR286000-DR000200 | U-VAN 28-60 | RB11 | A | CB7005 | 2017-02-06 | 2017-08-05 | 2017-02-06 | 40000031100 | Acid Value | 0.4 | 0.0 | 0.9 | JIS K5407
ENR286000-DR000200 | U-VAN 28-60 | RB11 | A | CB7005 | 2017-02-06 | 2017-08-05 | 2017-02-06 | 40000031100 | Non Volatile Content | 60.5 | 58.0 | 62.0 | JIS K5407
ENR286000-DR000200 | U-VAN 28-60 | RB11 | A | CB7005 | 2017-02-06 | 2017-08-05 | 2017-02-06 | 40000031100 | MS | 12.2 | 7.0 | 15.0 | 20oC
ENR286000-DR000200 | U-VAN 28-60 | RB11 | A | CB7005 | 2017-02-06 | 2017-08-05 | 2017-02-06 | 40000031100 | Crater | 1 | 0 | 4 | TMSC(A4 x 2Panel)
ENR286000-DR000200 | U-VAN 28-60 | RB11 | A | CB7005 | 2017-02-06 | 2017-08-05 | 2017-02-06 | 40000031100 | Color |  |  |  | JIS K6901
ENR286000-DR000200 | U-VAN 28-60 | RB11 | A | CB7005 | 2017-02-06 | 2017-08-05 | 2017-02-06 | 40000031100 | Acid Value |  |  |  | JIS K5407
ENR286000-DR000200 | U-VAN 28-60 | RB11 | A | CB7005 | 2017-02-06 | 2017-08-05 | 2017-02-06 | 40000031100 | Non Volatile Content |  |  |  | JIS K5407
ENR286000-DR000200 | U-VAN 28-60 | RB11 | A | CB7005 | 2017-02-06 | 2017-08-05 | 2017-02-06 | 40000031100 | MS |  |  |  | 20oC
ENR286000-DR000200 | U-VAN 28-60 | RB11 | A | CB7005 | 2017-02-06 | 2017-08-05 | 2017-02-06 | 40000031100 | Crater |  |  |  | TMSC(A4 x 2Panel)
ENJQC4175-DR000200 | OLESTER QC417-5 | RB11 | A | CB7003 | 2017-02-01 | 2018-02-01 | 2017-02-09 | 40000031221 | Appearance | A012 |  |  | Visual Check
ENJQC4175-DR000200 | OLESTER QC417-5 | RB11 | A | CB7003 | 2017-02-01 | 2018-02-01 | 2017-02-09 | 40000031221 | Viscosity | A114 |  |  | JIS K5400
ENJQC4175-DR000200 | OLESTER QC417-5 | RB11 | A | CB7003 | 2017-02-01 | 2018-02-01 | 2017-02-09 | 40000031221 | Color | 1 | -999 | 3 | JIS K5400
ENJQC4175-DR000200 | OLESTER QC417-5 | RB11 | A | CB7003 | 2017-02-01 | 2018-02-01 | 2017-02-09 | 40000031221 | Acid Value | 5.3 | 4.5 | 6.5 | JIS K5407
ENJQC4175-DR000200 | OLESTER QC417-5 | RB11 | A | CB7003 | 2017-02-01 | 2018-02-01 | 2017-02-09 | 40000031221 | Non Volatile Content | 60.4 | 59.5 | 61.5 | JIS K5407
ENJQC4175-DR000200 | OLESTER QC417-5 | RB11 | A | CB7003 | 2017-02-01 | 2018-02-01 | 2017-02-09 | 40000031221 | Color |  |  |  | JIS K5400
ENJQC4175-DR000200 | OLESTER QC417-5 | RB11 | A | CB7003 | 2017-02-01 | 2018-02-01 | 2017-02-09 | 40000031221 | Acid Value |  |  |  | JIS K5407
ENJQC4175-DR000200 | OLESTER QC417-5 | RB11 | A | CB7003 | 2017-02-01 | 2018-02-01 | 2017-02-09 | 40000031221 | Non Volatile Content |  |  |  | JIS K5407
ENF787000-DR000200 | ALMATEX 787 | RB11 | A | CB7001 | 2017-02-09 | 2018-02-09 | 2017-02-09 | 40000031225 | Appearance | A012 |  |  | Visual Check
ENF787000-DR000200 | ALMATEX 787 | RB11 | A | CB7001 | 2017-02-09 | 2018-02-09 | 2017-02-09 | 40000031225 | Viscosity | A111 |  |  | JIS K5400
ENF787000-DR000200 | ALMATEX 787 | RB11 | A | CB7001 | 2017-02-09 | 2018-02-09 | 2017-02-09 | 40000031225 | Color | 1 | -999 | 2 | JIS K5400
ENF787000-DR000200 | ALMATEX 787 | RB11 | A | CB7001 | 2017-02-09 | 2018-02-09 | 2017-02-09 | 40000031225 | Acid Value | 7.5 | 6.0 | 10.0 | JIS K5407
ENF787000-DR000200 | ALMATEX 787 | RB11 | A | CB7001 | 2017-02-09 | 2018-02-09 | 2017-02-09 | 40000031225 | Non Volatile Content | 55.5 | 53.5 | 56.5 | JIS K5407
ENF787000-DR000200 | ALMATEX 787 | RB11 | A | CB7001 | 2017-02-09 | 2018-02-09 | 2017-02-09 | 40000031225 | Color |  |  |  | JIS K5400
ENF787000-DR000200 | ALMATEX 787 | RB11 | A | CB7001 | 2017-02-09 | 2018-02-09 | 2017-02-09 | 40000031225 | Acid Value |  |  |  | JIS K5407
ENF787000-DR000200 | ALMATEX 787 | RB11 | A | CB7001 | 2017-02-09 | 2018-02-09 | 2017-02-09 | 40000031225 | Non Volatile Content |  |  |  | JIS K5407
ENR925T70-DR000200 | U-VAN 925T-70 | RB11 | A | CB7003 | 2017-02-08 | 2017-08-07 | 2017-02-09 | 40000031235 | Appearance | A012 |  |  | Visual Check
ENR925T70-DR000200 | U-VAN 925T-70 | RB11 | A | CB7003 | 2017-02-08 | 2017-08-07 | 2017-02-09 | 40000031235 | Viscosity | A114 |  |  | JIS K5400
ENR925T70-DR000200 | U-VAN 925T-70 | RB11 | A | CB7003 | 2017-02-08 | 2017-08-07 | 2017-02-09 | 40000031235 | Color | 10 | 10 | 29 | JIS K6901
ENR925T70-DR000200 | U-VAN 925T-70 | RB11 | A | CB7003 | 2017-02-08 | 2017-08-07 | 2017-02-09 | 40000031235 | Acid Value | 0.3 | 0.0 | 0.9 | JIS K5407
ENR925T70-DR000200 | U-VAN 925T-70 | RB11 | A | CB7003 | 2017-02-08 | 2017-08-07 | 2017-02-09 | 40000031235 | Non Volatile Content | 69.7 | 68.0 | 72.0 | JIS K5407
ENR925T70-DR000200 | U-VAN 925T-70 | RB11 | A | CB7003 | 2017-02-08 | 2017-08-07 | 2017-02-09 | 40000031235 | MS | 13.3 | 5.0 | 15.0 | 20oC
ENR925T70-DR000200 | U-VAN 925T-70 | RB11 | A | CB7003 | 2017-02-08 | 2017-08-07 | 2017-02-09 | 40000031235 | Crater | 2 | 0 | 4 | TMSC(A4 x 2Panel)
ENR925T70-DR000200 | U-VAN 925T-70 | RB11 | A | CB7003 | 2017-02-08 | 2017-08-07 | 2017-02-09 | 40000031235 | Color |  |  |  | JIS K6901
ENR925T70-DR000200 | U-VAN 925T-70 | RB11 | A | CB7003 | 2017-02-08 | 2017-08-07 | 2017-02-09 | 40000031235 | Acid Value |  |  |  | JIS K5407
ENR925T70-DR000200 | U-VAN 925T-70 | RB11 | A | CB7003 | 2017-02-08 | 2017-08-07 | 2017-02-09 | 40000031235 | Non Volatile Content |  |  |  | JIS K5407
ENR925T70-DR000200 | U-VAN 925T-70 | RB11 | A | CB7003 | 2017-02-08 | 2017-08-07 | 2017-02-09 | 40000031235 | MS |  |  |  | 20oC
ENR925T70-DR000200 | U-VAN 925T-70 | RB11 | A | CB7003 | 2017-02-08 | 2017-08-07 | 2017-02-09 | 40000031235 | Crater |  |  |  | TMSC(A4 x 2Panel)
ENJQC418H-DR000200 | OLESTER QC418HT | RB11 | A | CB7002 | 2017-02-10 | 2018-02-10 | 2017-02-11 | 40000031283 | Appearance | A012 |  |  | Visual Check
ENJQC418H-DR000200 | OLESTER QC418HT | RB11 | A | CB7002 | 2017-02-10 | 2018-02-10 | 2017-02-11 | 40000031283 | Viscosity | A110 |  |  | JIS K5400
ENJQC418H-DR000200 | OLESTER QC418HT | RB11 | A | CB7002 | 2017-02-10 | 2018-02-10 | 2017-02-11 | 40000031283 | Color | 8 | 0 | 150 | JIS K6901
ENJQC418H-DR000200 | OLESTER QC418HT | RB11 | A | CB7002 | 2017-02-10 | 2018-02-10 | 2017-02-11 | 40000031283 | Acid Value | 5.7 | 5.0 | 8.0 | JIS K5407
ENJQC418H-DR000200 | OLESTER QC418HT | RB11 | A | CB7002 | 2017-02-10 | 2018-02-10 | 2017-02-11 | 40000031283 | Non Volatile Content | 60.4 | 59.0 | 62.0 | JIS K5407
ENJQC418H-DR000200 | OLESTER QC418HT | RB11 | A | CB7002 | 2017-02-10 | 2018-02-10 | 2017-02-11 | 40000031283 | Color |  |  |  | JIS K6901
ENJQC418H-DR000200 | OLESTER QC418HT | RB11 | A | CB7002 | 2017-02-10 | 2018-02-10 | 2017-02-11 | 40000031283 | Acid Value |  |  |  | JIS K5407
ENJQC418H-DR000200 | OLESTER QC418HT | RB11 | A | CB7002 | 2017-02-10 | 2018-02-10 | 2017-02-11 | 40000031283 | Non Volatile Content |  |  |  | JIS K5407
ENJQC418H-DR000200 | OLESTER QC418HT | RB11 | A | CB7003 | 2017-02-10 | 2018-02-10 | 2017-02-11 | 40000031285 | Appearance | A012 |  |  | Visual Check
ENJQC418H-DR000200 | OLESTER QC418HT | RB11 | A | CB7003 | 2017-02-10 | 2018-02-10 | 2017-02-11 | 40000031285 | Viscosity | A112 |  |  | JIS K5400
ENJQC418H-DR000200 | OLESTER QC418HT | RB11 | A | CB7003 | 2017-02-10 | 2018-02-10 | 2017-02-11 | 40000031285 | Color | 8 | 0 | 150 | JIS K6901
ENJQC418H-DR000200 | OLESTER QC418HT | RB11 | A | CB7003 | 2017-02-10 | 2018-02-10 | 2017-02-11 | 40000031285 | Acid Value | 5.8 | 5.0 | 8.0 | JIS K5407
ENJQC418H-DR000200 | OLESTER QC418HT | RB11 | A | CB7003 | 2017-02-10 | 2018-02-10 | 2017-02-11 | 40000031285 | Non Volatile Content | 60.9 | 59.0 | 62.0 | JIS K5407
ENJQC418H-DR000200 | OLESTER QC418HT | RB11 | A | CB7003 | 2017-02-10 | 2018-02-10 | 2017-02-11 | 40000031285 | Color |  |  |  | JIS K6901
ENJQC418H-DR000200 | OLESTER QC418HT | RB11 | A | CB7003 | 2017-02-10 | 2018-02-10 | 2017-02-11 | 40000031285 | Acid Value |  |  |  | JIS K5407
ENJQC418H-DR000200 | OLESTER QC418HT | RB11 | A | CB7003 | 2017-02-10 | 2018-02-10 | 2017-02-11 | 40000031285 | Non Volatile Content |  |  |  | JIS K5407
ENJQC418H-DR000200 | OLESTER QC418HT | RB11 | A | CB7004 | 2017-02-11 | 2018-02-11 | 2017-02-11 | 40000031293 | Appearance | A012 |  |  | Visual Check
ENJQC418H-DR000200 | OLESTER QC418HT | RB11 | A | CB7004 | 2017-02-11 | 2018-02-11 | 2017-02-11 | 40000031293 | Viscosity | A111 |  |  | JIS K5400
ENJQC418H-DR000200 | OLESTER QC418HT | RB11 | A | CB7004 | 2017-02-11 | 2018-02-11 | 2017-02-11 | 40000031293 | Color | 17 | 0 | 150 | JIS K6901
ENJQC418H-DR000200 | OLESTER QC418HT | RB11 | A | CB7004 | 2017-02-11 | 2018-02-11 | 2017-02-11 | 40000031293 | Acid Value | 5.8 | 5.0 | 8.0 | JIS K5407
ENJQC418H-DR000200 | OLESTER QC418HT | RB11 | A | CB7004 | 2017-02-11 | 2018-02-11 | 2017-02-11 | 40000031293 | Non Volatile Content | 60.9 | 59.0 | 62.0 | JIS K5407
ENJQC418H-DR000200 | OLESTER QC418HT | RB11 | A | CB7004 | 2017-02-11 | 2018-02-11 | 2017-02-11 | 40000031293 | Color |  |  |  | JIS K6901
ENJQC418H-DR000200 | OLESTER QC418HT | RB11 | A | CB7004 | 2017-02-11 | 2018-02-11 | 2017-02-11 | 40000031293 | Acid Value |  |  |  | JIS K5407
ENJQC418H-DR000200 | OLESTER QC418HT | RB11 | A | CB7004 | 2017-02-11 | 2018-02-11 | 2017-02-11 | 40000031293 | Non Volatile Content |  |  |  | JIS K5407
ENGAL9009-DR000200 | ALMATEX-A-9009 | RB11 | A | CB7003 | 2017-02-07 | 2017-08-06 | 2017-02-10 | 40000031301 | pH | 8.80 | 7.00 | 9.50 | 30oC,pH Meter
ENGAL9009-DR000200 | ALMATEX-A-9009 | RB11 | A | CB7003 | 2017-02-07 | 2017-08-06 | 2017-02-10 | 40000031301 | Viscosity | 59.3 | -999.0 | 99.9 | 30oC,Viscometer
ENGAL9009-DR000200 | ALMATEX-A-9009 | RB11 | A | CB7003 | 2017-02-07 | 2017-08-06 | 2017-02-10 | 40000031301 | Non Volatile Content | 49.0 | 48.0 | 50.0 | 1.5g./150oC/30min
ENGAL9009-DR000200 | ALMATEX-A-9009 | RB11 | A | CB7003 | 2017-02-07 | 2017-08-06 | 2017-02-10 | 40000031301 | Specific Gravity | 1.069 | 1.020 | 1.140 | 30oC,Hydrometer
ENGAL9009-DR000200 | ALMATEX-A-9009 | RB11 | A | CB7003 | 2017-02-07 | 2017-08-06 | 2017-02-10 | 40000031301 | Particle Size | 0.194 | 0.170 | 0.230 | UV-VIS Spectrophotom
ENGAL9009-DR000200 | ALMATEX-A-9009 | RB11 | A | CB7003 | 2017-02-07 | 2017-08-06 | 2017-02-10 | 40000031301 | Color | A005 |  |  | Visual Check
ENGAL9009-DR000200 | ALMATEX-A-9009 | RB11 | A | CB7003 | 2017-02-07 | 2017-08-06 | 2017-02-10 | 40000031301 | Appearance | A001 |  |  | Visual Check
ENGAL9009-DR000200 | ALMATEX-A-9009 | RB11 | A | CB7003 | 2017-02-07 | 2017-08-06 | 2017-02-10 | 40000031301 | pH |  |  |  | 30oC,pH Meter
ENGAL9009-DR000200 | ALMATEX-A-9009 | RB11 | A | CB7003 | 2017-02-07 | 2017-08-06 | 2017-02-10 | 40000031301 | Viscosity |  |  |  | 30oC,Viscometer
ENGAL9009-DR000200 | ALMATEX-A-9009 | RB11 | A | CB7003 | 2017-02-07 | 2017-08-06 | 2017-02-10 | 40000031301 | Non Volatile Content |  |  |  | 1.5g./150oC/30min
ENGAL9009-DR000200 | ALMATEX-A-9009 | RB11 | A | CB7003 | 2017-02-07 | 2017-08-06 | 2017-02-10 | 40000031301 | Specific Gravity |  |  |  | 30oC,Hydrometer
ENGAL9009-DR000200 | ALMATEX-A-9009 | RB11 | A | CB7003 | 2017-02-07 | 2017-08-06 | 2017-02-10 | 40000031301 | Particle Size |  |  |  | UV-VIS Spectrophotom
ENGAL9009-DR000100 | ALMATEX-A-9009 | RB11 | A | CB7003 | 2017-02-07 | 2017-08-06 | 2017-02-10 | 40000031303 | pH | 8.80 | 7.00 | 9.50 | 30oC,pH Meter
ENGAL9009-DR000100 | ALMATEX-A-9009 | RB11 | A | CB7003 | 2017-02-07 | 2017-08-06 | 2017-02-10 | 40000031303 | Viscosity | 59.3 | -999.0 | 99.9 | 30oC,Viscometer
ENGAL9009-DR000100 | ALMATEX-A-9009 | RB11 | A | CB7003 | 2017-02-07 | 2017-08-06 | 2017-02-10 | 40000031303 | Non Volatile Content | 49.0 | 48.0 | 50.0 | 1.5g./150oC/30min
ENGAL9009-DR000100 | ALMATEX-A-9009 | RB11 | A | CB7003 | 2017-02-07 | 2017-08-06 | 2017-02-10 | 40000031303 | Specific Gravity | 1.069 | 1.020 | 1.140 | 30oC,Hydrometer
ENGAL9009-DR000100 | ALMATEX-A-9009 | RB11 | A | CB7003 | 2017-02-07 | 2017-08-06 | 2017-02-10 | 40000031303 | Particle Size | 0.194 | 0.170 | 0.230 | UV-VIS Spectrophotom
ENGAL9009-DR000100 | ALMATEX-A-9009 | RB11 | A | CB7003 | 2017-02-07 | 2017-08-06 | 2017-02-10 | 40000031303 | Color | A005 |  |  | Visual Check
ENGAL9009-DR000100 | ALMATEX-A-9009 | RB11 | A | CB7003 | 2017-02-07 | 2017-08-06 | 2017-02-10 | 40000031303 | Appearance | A001 |  |  | Visual Check
ENGAL9009-DR000100 | ALMATEX-A-9009 | RB11 | A | CB7003 | 2017-02-07 | 2017-08-06 | 2017-02-10 | 40000031303 | pH |  |  |  | 30oC,pH Meter
ENGAL9009-DR000100 | ALMATEX-A-9009 | RB11 | A | CB7003 | 2017-02-07 | 2017-08-06 | 2017-02-10 | 40000031303 | Viscosity |  |  |  | 30oC,Viscometer
ENGAL9009-DR000100 | ALMATEX-A-9009 | RB11 | A | CB7003 | 2017-02-07 | 2017-08-06 | 2017-02-10 | 40000031303 | Non Volatile Content |  |  |  | 1.5g./150oC/30min
ENGAL9009-DR000100 | ALMATEX-A-9009 | RB11 | A | CB7003 | 2017-02-07 | 2017-08-06 | 2017-02-10 | 40000031303 | Specific Gravity |  |  |  | 30oC,Hydrometer
ENGAL9009-DR000100 | ALMATEX-A-9009 | RB11 | A | CB7003 | 2017-02-07 | 2017-08-06 | 2017-02-10 | 40000031303 | Particle Size |  |  |  | UV-VIS Spectrophotom
ENR48B000-DR000200 | U-VAN 48B | RB11 | A | CB7006 | 2017-02-12 | 2017-08-11 | 2017-02-12 | 40000031351 | Appearance | A012 |  |  | Visual Check
ENR48B000-DR000200 | U-VAN 48B | RB11 | A | CB7006 | 2017-02-12 | 2017-08-11 | 2017-02-12 | 40000031351 | Viscosity | A024 |  |  | JIS K5400
ENR48B000-DR000200 | U-VAN 48B | RB11 | A | CB7006 | 2017-02-12 | 2017-08-11 | 2017-02-12 | 40000031351 | Color | 10 | 10 | 29 | JIS K6901
ENR48B000-DR000200 | U-VAN 48B | RB11 | A | CB7006 | 2017-02-12 | 2017-08-11 | 2017-02-12 | 40000031351 | Acid Value | 0.3 | 0.0 | 0.9 | JIS K5407
ENR48B000-DR000200 | U-VAN 48B | RB11 | A | CB7006 | 2017-02-12 | 2017-08-11 | 2017-02-12 | 40000031351 | Non Volatile Content | 56.5 | 54.5 | 58.5 | JIS K5407
ENR48B000-DR000200 | U-VAN 48B | RB11 | A | CB7006 | 2017-02-12 | 2017-08-11 | 2017-02-12 | 40000031351 | ASTM | 6.6 | 5.0 | 999.9 | 25oC
ENR48B000-DR000200 | U-VAN 48B | RB11 | A | CB7006 | 2017-02-12 | 2017-08-11 | 2017-02-12 | 40000031351 | Crater | 0 | 0 | 4 | TMSC(A4 x 2Panel)
ENR48B000-DR000200 | U-VAN 48B | RB11 | A | CB7006 | 2017-02-12 | 2017-08-11 | 2017-02-12 | 40000031351 | Color |  |  |  | JIS K6901
ENR48B000-DR000200 | U-VAN 48B | RB11 | A | CB7006 | 2017-02-12 | 2017-08-11 | 2017-02-12 | 40000031351 | Acid Value |  |  |  | JIS K5407
ENR48B000-DR000200 | U-VAN 48B | RB11 | A | CB7006 | 2017-02-12 | 2017-08-11 | 2017-02-12 | 40000031351 | Non Volatile Content |  |  |  | JIS K5407
ENR48B000-DR000200 | U-VAN 48B | RB11 | A | CB7006 | 2017-02-12 | 2017-08-11 | 2017-02-12 | 40000031351 | ASTM |  |  |  | 25oC
ENR48B000-DR000200 | U-VAN 48B | RB11 | A | CB7006 | 2017-02-12 | 2017-08-11 | 2017-02-12 | 40000031351 | Crater |  |  |  | TMSC(A4 x 2Panel)
ENR20SE65-DR000200 | U-VAN 20SE65 | RB11 | A | CB7001 | 2017-02-12 | 2017-08-11 | 2017-02-12 | 40000031353 | Appearance | A012 |  |  | Visual Check
ENR20SE65-DR000200 | U-VAN 20SE65 | RB11 | A | CB7001 | 2017-02-12 | 2017-08-11 | 2017-02-12 | 40000031353 | Viscosity | A080 |  |  | JIS K5400
ENR20SE65-DR000200 | U-VAN 20SE65 | RB11 | A | CB7001 | 2017-02-12 | 2017-08-11 | 2017-02-12 | 40000031353 | Color | 10 | 10 | 29 | JIS K6901
ENR20SE65-DR000200 | U-VAN 20SE65 | RB11 | A | CB7001 | 2017-02-12 | 2017-08-11 | 2017-02-12 | 40000031353 | Acid Value | 0.3 | 0.0 | 0.9 | JIS K5407
ENR20SE65-DR000200 | U-VAN 20SE65 | RB11 | A | CB7001 | 2017-02-12 | 2017-08-11 | 2017-02-12 | 40000031353 | Non Volatile Content | 65.9 | 63.0 | 67.0 | JIS K5407
ENR20SE65-DR000200 | U-VAN 20SE65 | RB11 | A | CB7001 | 2017-02-12 | 2017-08-11 | 2017-02-12 | 40000031353 | MS | 19.7 | 12.0 | 20.0 | 20oC
ENR20SE65-DR000200 | U-VAN 20SE65 | RB11 | A | CB7001 | 2017-02-12 | 2017-08-11 | 2017-02-12 | 40000031353 | Crater | 1 | 0 | 3 | TMSC(A4 x 2Panel)
ENR20SE65-DR000200 | U-VAN 20SE65 | RB11 | A | CB7001 | 2017-02-12 | 2017-08-11 | 2017-02-12 | 40000031353 | Color |  |  |  | JIS K6901
ENR20SE65-DR000200 | U-VAN 20SE65 | RB11 | A | CB7001 | 2017-02-12 | 2017-08-11 | 2017-02-12 | 40000031353 | Acid Value |  |  |  | JIS K5407
ENR20SE65-DR000200 | U-VAN 20SE65 | RB11 | A | CB7001 | 2017-02-12 | 2017-08-11 | 2017-02-12 | 40000031353 | Non Volatile Content |  |  |  | JIS K5407
ENR20SE65-DR000200 | U-VAN 20SE65 | RB11 | A | CB7001 | 2017-02-12 | 2017-08-11 | 2017-02-12 | 40000031353 | MS |  |  |  | 20oC
ENR20SE65-DR000200 | U-VAN 20SE65 | RB11 | A | CB7001 | 2017-02-12 | 2017-08-11 | 2017-02-12 | 40000031353 | Crater |  |  |  | TMSC(A4 x 2Panel)
ENR286000-DR000200 | U-VAN 28-60 | RB11 | A | CB7006 | 2017-02-12 | 2017-08-11 | 2017-02-12 | 40000031355 | Appearance | A012 |  |  | Visual Check
ENR286000-DR000200 | U-VAN 28-60 | RB11 | A | CB7006 | 2017-02-12 | 2017-08-11 | 2017-02-12 | 40000031355 | Viscosity | A043 |  |  | JIS K5400
ENR286000-DR000200 | U-VAN 28-60 | RB11 | A | CB7006 | 2017-02-12 | 2017-08-11 | 2017-02-12 | 40000031355 | Color | 10 | 10 | 29 | JIS K6901
ENR286000-DR000200 | U-VAN 28-60 | RB11 | A | CB7006 | 2017-02-12 | 2017-08-11 | 2017-02-12 | 40000031355 | Acid Value | 0.4 | 0.0 | 0.9 | JIS K5407
ENR286000-DR000200 | U-VAN 28-60 | RB11 | A | CB7006 | 2017-02-12 | 2017-08-11 | 2017-02-12 | 40000031355 | Non Volatile Content | 61.0 | 58.0 | 62.0 | JIS K5407
ENR286000-DR000200 | U-VAN 28-60 | RB11 | A | CB7006 | 2017-02-12 | 2017-08-11 | 2017-02-12 | 40000031355 | MS | 10.6 | 7.0 | 15.0 | 20oC
ENR286000-DR000200 | U-VAN 28-60 | RB11 | A | CB7006 | 2017-02-12 | 2017-08-11 | 2017-02-12 | 40000031355 | Crater | 1 | 0 | 4 | TMSC(A4 x 2Panel)
ENR286000-DR000200 | U-VAN 28-60 | RB11 | A | CB7006 | 2017-02-12 | 2017-08-11 | 2017-02-12 | 40000031355 | Color |  |  |  | JIS K6901
ENR286000-DR000200 | U-VAN 28-60 | RB11 | A | CB7006 | 2017-02-12 | 2017-08-11 | 2017-02-12 | 40000031355 | Acid Value |  |  |  | JIS K5407
ENR286000-DR000200 | U-VAN 28-60 | RB11 | A | CB7006 | 2017-02-12 | 2017-08-11 | 2017-02-12 | 40000031355 | Non Volatile Content |  |  |  | JIS K5407
ENR286000-DR000200 | U-VAN 28-60 | RB11 | A | CB7006 | 2017-02-12 | 2017-08-11 | 2017-02-12 | 40000031355 | MS |  |  |  | 20oC
ENR286000-DR000200 | U-VAN 28-60 | RB11 | A | CB7006 | 2017-02-12 | 2017-08-11 | 2017-02-12 | 40000031355 | Crater |  |  |  | TMSC(A4 x 2Panel)
ENJQC4175-DR000200 | OLESTER QC417-5 | RB11 | A | CB7004 | 2017-02-12 | 2018-02-12 | 2017-02-13 | 40000031363 | Appearance | A012 |  |  | Visual Check
ENJQC4175-DR000200 | OLESTER QC417-5 | RB11 | A | CB7004 | 2017-02-12 | 2018-02-12 | 2017-02-13 | 40000031363 | Viscosity | A111 |  |  | JIS K5400
ENJQC4175-DR000200 | OLESTER QC417-5 | RB11 | A | CB7004 | 2017-02-12 | 2018-02-12 | 2017-02-13 | 40000031363 | Color | 1 | -999 | 3 | JIS K5400
ENJQC4175-DR000200 | OLESTER QC417-5 | RB11 | A | CB7004 | 2017-02-12 | 2018-02-12 | 2017-02-13 | 40000031363 | Acid Value | 5.4 | 4.5 | 6.5 | JIS K5407
ENJQC4175-DR000200 | OLESTER QC417-5 | RB11 | A | CB7004 | 2017-02-12 | 2018-02-12 | 2017-02-13 | 40000031363 | Non Volatile Content | 61.0 | 59.5 | 61.5 | JIS K5407
ENJQC4175-DR000200 | OLESTER QC417-5 | RB11 | A | CB7004 | 2017-02-12 | 2018-02-12 | 2017-02-13 | 40000031363 | Color |  |  |  | JIS K5400
ENJQC4175-DR000200 | OLESTER QC417-5 | RB11 | A | CB7004 | 2017-02-12 | 2018-02-12 | 2017-02-13 | 40000031363 | Acid Value |  |  |  | JIS K5407
ENJQC4175-DR000200 | OLESTER QC417-5 | RB11 | A | CB7004 | 2017-02-12 | 2018-02-12 | 2017-02-13 | 40000031363 | Non Volatile Content |  |  |  | JIS K5407
ENJQC418H-DR000200 | OLESTER QC418HT | RB11 | A | CB7005 | 2017-02-15 | 2018-02-15 | 2017-02-16 | 40000031406 | Appearance | A012 |  |  | Visual Check
ENJQC418H-DR000200 | OLESTER QC418HT | RB11 | A | CB7005 | 2017-02-15 | 2018-02-15 | 2017-02-16 | 40000031406 | Viscosity | A109 |  |  | JIS K5400
ENJQC418H-DR000200 | OLESTER QC418HT | RB11 | A | CB7005 | 2017-02-15 | 2018-02-15 | 2017-02-16 | 40000031406 | Color | 12 | 0 | 150 | JIS K6901
ENJQC418H-DR000200 | OLESTER QC418HT | RB11 | A | CB7005 | 2017-02-15 | 2018-02-15 | 2017-02-16 | 40000031406 | Acid Value | 5.7 | 5.0 | 8.0 | JIS K5407
ENJQC418H-DR000200 | OLESTER QC418HT | RB11 | A | CB7005 | 2017-02-15 | 2018-02-15 | 2017-02-16 | 40000031406 | Non Volatile Content | 59.9 | 59.0 | 62.0 | JIS K5407
ENJQC418H-DR000200 | OLESTER QC418HT | RB11 | A | CB7005 | 2017-02-15 | 2018-02-15 | 2017-02-16 | 40000031406 | Color |  |  |  | JIS K6901
ENJQC418H-DR000200 | OLESTER QC418HT | RB11 | A | CB7005 | 2017-02-15 | 2018-02-15 | 2017-02-16 | 40000031406 | Acid Value |  |  |  | JIS K5407
ENJQC418H-DR000200 | OLESTER QC418HT | RB11 | A | CB7005 | 2017-02-15 | 2018-02-15 | 2017-02-16 | 40000031406 | Non Volatile Content |  |  |  | JIS K5407
ENJQR331T-DR000200 | OLESTER QR331T | RB11 | A | CB7005 | 2017-02-15 | 2018-02-15 | 2017-02-16 | 40000031426 | Appearance | A012 |  |  | Visual Check
ENJQR331T-DR000200 | OLESTER QR331T | RB11 | A | CB7005 | 2017-02-15 | 2018-02-15 | 2017-02-16 | 40000031426 | Viscosity | A133 |  |  | JIS K5400
ENJQR331T-DR000200 | OLESTER QR331T | RB11 | A | CB7005 | 2017-02-15 | 2018-02-15 | 2017-02-16 | 40000031426 | Color | 1 | -999 | 3 | JIS K5400
ENJQR331T-DR000200 | OLESTER QR331T | RB11 | A | CB7005 | 2017-02-15 | 2018-02-15 | 2017-02-16 | 40000031426 | Acid Value | 6.9 | 6.0 | 9.0 | JIS K5407
ENJQR331T-DR000200 | OLESTER QR331T | RB11 | A | CB7005 | 2017-02-15 | 2018-02-15 | 2017-02-16 | 40000031426 | Non Volatile Content | 71.8 | 68.0 | 72.0 | JIS K5407
ENJQR331T-DR000200 | OLESTER QR331T | RB11 | A | CB7005 | 2017-02-15 | 2018-02-15 | 2017-02-16 | 40000031426 | Color |  |  |  | JIS K5400
ENJQR331T-DR000200 | OLESTER QR331T | RB11 | A | CB7005 | 2017-02-15 | 2018-02-15 | 2017-02-16 | 40000031426 | Acid Value |  |  |  | JIS K5407
ENJQR331T-DR000200 | OLESTER QR331T | RB11 | A | CB7005 | 2017-02-15 | 2018-02-15 | 2017-02-16 | 40000031426 | Non Volatile Content |  |  |  | JIS K5407
ENJQR331T-DR000200 | OLESTER QR331T | RB11 | A | CB7006 | 2017-02-17 | 2018-02-17 | 2017-02-17 | 40000031521 | Appearance | A012 |  |  | Visual Check
ENJQR331T-DR000200 | OLESTER QR331T | RB11 | A | CB7006 | 2017-02-17 | 2018-02-17 | 2017-02-17 | 40000031521 | Viscosity | A134 |  |  | JIS K5400
ENJQR331T-DR000200 | OLESTER QR331T | RB11 | A | CB7006 | 2017-02-17 | 2018-02-17 | 2017-02-17 | 40000031521 | Color | 1 | -999 | 3 | JIS K5400
ENJQR331T-DR000200 | OLESTER QR331T | RB11 | A | CB7006 | 2017-02-17 | 2018-02-17 | 2017-02-17 | 40000031521 | Acid Value | 7.0 | 6.0 | 9.0 | JIS K5407
ENJQR331T-DR000200 | OLESTER QR331T | RB11 | A | CB7006 | 2017-02-17 | 2018-02-17 | 2017-02-17 | 40000031521 | Non Volatile Content | 70.8 | 68.0 | 72.0 | JIS K5407
ENJQR331T-DR000200 | OLESTER QR331T | RB11 | A | CB7006 | 2017-02-17 | 2018-02-17 | 2017-02-17 | 40000031521 | Color |  |  |  | JIS K5400
ENJQR331T-DR000200 | OLESTER QR331T | RB11 | A | CB7006 | 2017-02-17 | 2018-02-17 | 2017-02-17 | 40000031521 | Acid Value |  |  |  | JIS K5407
ENJQR331T-DR000200 | OLESTER QR331T | RB11 | A | CB7006 | 2017-02-17 | 2018-02-17 | 2017-02-17 | 40000031521 | Non Volatile Content |  |  |  | JIS K5407
ENR225000-DR000200 | U-VAN 225 | RB11 | A | CB7002 | 2017-02-17 | 2017-05-18 | 2017-02-17 | 40000031524 | Appearance | A012 |  |  | Visual Check
ENR225000-DR000200 | U-VAN 225 | RB11 | A | CB7002 | 2017-02-17 | 2017-05-18 | 2017-02-17 | 40000031524 | Viscosity | A045 |  |  | JIS K5400
ENR225000-DR000200 | U-VAN 225 | RB11 | A | CB7002 | 2017-02-17 | 2017-05-18 | 2017-02-17 | 40000031524 | Color | 10 | 10 | 29 | JIS K6901
ENR225000-DR000200 | U-VAN 225 | RB11 | A | CB7002 | 2017-02-17 | 2017-05-18 | 2017-02-17 | 40000031524 | Acid Value | 0.8 | 0.0 | 0.9 | JIS K5407
ENR225000-DR000200 | U-VAN 225 | RB11 | A | CB7002 | 2017-02-17 | 2017-05-18 | 2017-02-17 | 40000031524 | Non Volatile Content | 59.7 | 58.0 | 62.0 | JIS K5407
ENR225000-DR000200 | U-VAN 225 | RB11 | A | CB7002 | 2017-02-17 | 2017-05-18 | 2017-02-17 | 40000031524 | MS | 8.6 | 2.0 | 8.0 | 20oC
ENR225000-DR000200 | U-VAN 225 | RB11 | A | CB7002 | 2017-02-17 | 2017-05-18 | 2017-02-17 | 40000031524 | Crater | 0 | 0 | 3 | TMSC(A4 x 2Panel)
ENR225000-DR000200 | U-VAN 225 | RB11 | A | CB7002 | 2017-02-17 | 2017-05-18 | 2017-02-17 | 40000031524 | Color |  |  |  | JIS K6901
ENR225000-DR000200 | U-VAN 225 | RB11 | A | CB7002 | 2017-02-17 | 2017-05-18 | 2017-02-17 | 40000031524 | Acid Value |  |  |  | JIS K5407
ENR225000-DR000200 | U-VAN 225 | RB11 | A | CB7002 | 2017-02-17 | 2017-05-18 | 2017-02-17 | 40000031524 | Non Volatile Content |  |  |  | JIS K5407
ENR225000-DR000200 | U-VAN 225 | RB11 | A | CB7002 | 2017-02-17 | 2017-05-18 | 2017-02-17 | 40000031524 | MS |  |  |  | 20oC
ENR225000-DR000200 | U-VAN 225 | RB11 | A | CB7002 | 2017-02-17 | 2017-05-18 | 2017-02-17 | 40000031524 | Crater |  |  |  | TMSC(A4 x 2Panel)
ENR925T70-DR000200 | U-VAN 925T-70 | RB11 | A | CB7004 | 2017-02-17 | 2017-08-16 | 2017-02-18 | 40000031544 | Appearance | A012 |  |  | Visual Check
ENR925T70-DR000200 | U-VAN 925T-70 | RB11 | A | CB7004 | 2017-02-17 | 2017-08-16 | 2017-02-18 | 40000031544 | Viscosity | A113 |  |  | JIS K5400
ENR925T70-DR000200 | U-VAN 925T-70 | RB11 | A | CB7004 | 2017-02-17 | 2017-08-16 | 2017-02-18 | 40000031544 | Color | 10 | 10 | 29 | JIS K6901
ENR925T70-DR000200 | U-VAN 925T-70 | RB11 | A | CB7004 | 2017-02-17 | 2017-08-16 | 2017-02-18 | 40000031544 | Acid Value | 0.4 | 0.0 | 0.9 | JIS K5407
ENR925T70-DR000200 | U-VAN 925T-70 | RB11 | A | CB7004 | 2017-02-17 | 2017-08-16 | 2017-02-18 | 40000031544 | Non Volatile Content | 69.7 | 68.0 | 72.0 | JIS K5407
ENR925T70-DR000200 | U-VAN 925T-70 | RB11 | A | CB7004 | 2017-02-17 | 2017-08-16 | 2017-02-18 | 40000031544 | MS | 11.4 | 5.0 | 15.0 | 20oC
ENR925T70-DR000200 | U-VAN 925T-70 | RB11 | A | CB7004 | 2017-02-17 | 2017-08-16 | 2017-02-18 | 40000031544 | Crater | 1 | 0 | 4 | TMSC(A4 x 2Panel)
ENR925T70-DR000200 | U-VAN 925T-70 | RB11 | A | CB7004 | 2017-02-17 | 2017-08-16 | 2017-02-18 | 40000031544 | Color |  |  |  | JIS K6901
ENR925T70-DR000200 | U-VAN 925T-70 | RB11 | A | CB7004 | 2017-02-17 | 2017-08-16 | 2017-02-18 | 40000031544 | Acid Value |  |  |  | JIS K5407
ENR925T70-DR000200 | U-VAN 925T-70 | RB11 | A | CB7004 | 2017-02-17 | 2017-08-16 | 2017-02-18 | 40000031544 | Non Volatile Content |  |  |  | JIS K5407
ENR925T70-DR000200 | U-VAN 925T-70 | RB11 | A | CB7004 | 2017-02-17 | 2017-08-16 | 2017-02-18 | 40000031544 | MS |  |  |  | 20oC
ENR925T70-DR000200 | U-VAN 925T-70 | RB11 | A | CB7004 | 2017-02-17 | 2017-08-16 | 2017-02-18 | 40000031544 | Crater |  |  |  | TMSC(A4 x 2Panel)
ENR286000-DR000200 | U-VAN 28-60 | RB11 | A | CB7007 | 2017-02-19 | 2017-08-18 | 2017-02-19 | 40000031651 | Appearance | A012 |  |  | Visual Check
ENR286000-DR000200 | U-VAN 28-60 | RB11 | A | CB7007 | 2017-02-19 | 2017-08-18 | 2017-02-19 | 40000031651 | Viscosity | A039 |  |  | JIS K5400
ENR286000-DR000200 | U-VAN 28-60 | RB11 | A | CB7007 | 2017-02-19 | 2017-08-18 | 2017-02-19 | 40000031651 | Color | 10 | 10 | 29 | JIS K6901
ENR286000-DR000200 | U-VAN 28-60 | RB11 | A | CB7007 | 2017-02-19 | 2017-08-18 | 2017-02-19 | 40000031651 | Acid Value | 0.4 | 0.0 | 0.9 | JIS K5407
ENR286000-DR000200 | U-VAN 28-60 | RB11 | A | CB7007 | 2017-02-19 | 2017-08-18 | 2017-02-19 | 40000031651 | Non Volatile Content | 60.3 | 58.0 | 62.0 | JIS K5407
ENR286000-DR000200 | U-VAN 28-60 | RB11 | A | CB7007 | 2017-02-19 | 2017-08-18 | 2017-02-19 | 40000031651 | MS | 11.1 | 7.0 | 15.0 | 20oC
ENR286000-DR000200 | U-VAN 28-60 | RB11 | A | CB7007 | 2017-02-19 | 2017-08-18 | 2017-02-19 | 40000031651 | Crater | 1 | 0 | 4 | TMSC(A4 x 2Panel)
ENR286000-DR000200 | U-VAN 28-60 | RB11 | A | CB7007 | 2017-02-19 | 2017-08-18 | 2017-02-19 | 40000031651 | Color |  |  |  | JIS K6901
ENR286000-DR000200 | U-VAN 28-60 | RB11 | A | CB7007 | 2017-02-19 | 2017-08-18 | 2017-02-19 | 40000031651 | Acid Value |  |  |  | JIS K5407
ENR286000-DR000200 | U-VAN 28-60 | RB11 | A | CB7007 | 2017-02-19 | 2017-08-18 | 2017-02-19 | 40000031651 | Non Volatile Content |  |  |  | JIS K5407
ENR286000-DR000200 | U-VAN 28-60 | RB11 | A | CB7007 | 2017-02-19 | 2017-08-18 | 2017-02-19 | 40000031651 | MS |  |  |  | 20oC
ENR286000-DR000200 | U-VAN 28-60 | RB11 | A | CB7007 | 2017-02-19 | 2017-08-18 | 2017-02-19 | 40000031651 | Crater |  |  |  | TMSC(A4 x 2Panel)
ENR48B000-DR000200 | U-VAN 48B | RB11 | A | CB7007 | 2017-02-19 | 2017-08-18 | 2017-02-19 | 40000031661 | Appearance | A012 |  |  | Visual Check
ENR48B000-DR000200 | U-VAN 48B | RB11 | A | CB7007 | 2017-02-19 | 2017-08-18 | 2017-02-19 | 40000031661 | Viscosity | A025 |  |  | JIS K5400
ENR48B000-DR000200 | U-VAN 48B | RB11 | A | CB7007 | 2017-02-19 | 2017-08-18 | 2017-02-19 | 40000031661 | Color | 10 | 10 | 29 | JIS K6901
ENR48B000-DR000200 | U-VAN 48B | RB11 | A | CB7007 | 2017-02-19 | 2017-08-18 | 2017-02-19 | 40000031661 | Acid Value | 0.2 | 0.0 | 0.9 | JIS K5407
ENR48B000-DR000200 | U-VAN 48B | RB11 | A | CB7007 | 2017-02-19 | 2017-08-18 | 2017-02-19 | 40000031661 | Non Volatile Content | 57.5 | 54.5 | 58.5 | JIS K5407
ENR48B000-DR000200 | U-VAN 48B | RB11 | A | CB7007 | 2017-02-19 | 2017-08-18 | 2017-02-19 | 40000031661 | ASTM | 6.1 | 5.0 | 999.9 | 25oC
ENR48B000-DR000200 | U-VAN 48B | RB11 | A | CB7007 | 2017-02-19 | 2017-08-18 | 2017-02-19 | 40000031661 | Crater | 1 | 0 | 4 | TMSC(A4 x 2Panel)
ENR48B000-DR000200 | U-VAN 48B | RB11 | A | CB7007 | 2017-02-19 | 2017-08-18 | 2017-02-19 | 40000031661 | Color |  |  |  | JIS K6901
ENR48B000-DR000200 | U-VAN 48B | RB11 | A | CB7007 | 2017-02-19 | 2017-08-18 | 2017-02-19 | 40000031661 | Acid Value |  |  |  | JIS K5407
ENR48B000-DR000200 | U-VAN 48B | RB11 | A | CB7007 | 2017-02-19 | 2017-08-18 | 2017-02-19 | 40000031661 | Non Volatile Content |  |  |  | JIS K5407
ENR48B000-DR000200 | U-VAN 48B | RB11 | A | CB7007 | 2017-02-19 | 2017-08-18 | 2017-02-19 | 40000031661 | ASTM |  |  |  | 25oC
ENR48B000-DR000200 | U-VAN 48B | RB11 | A | CB7007 | 2017-02-19 | 2017-08-18 | 2017-02-19 | 40000031661 | Crater |  |  |  | TMSC(A4 x 2Panel)
ENFC20100-DR000200 | ALMATEX C201 | RB11 | A | CB7001 | 2017-02-22 | 2018-02-22 | 2017-02-23 | 40000031759 | Appearance | A012 |  |  | Visual Check
ENFC20100-DR000200 | ALMATEX C201 | RB11 | A | CB7001 | 2017-02-22 | 2018-02-22 | 2017-02-23 | 40000031759 | Viscosity | A099 |  |  | JIS K5400
ENFC20100-DR000200 | ALMATEX C201 | RB11 | A | CB7001 | 2017-02-22 | 2018-02-22 | 2017-02-23 | 40000031759 | Color | 1 | -999 | 3 | JIS K5400
ENFC20100-DR000200 | ALMATEX C201 | RB11 | A | CB7001 | 2017-02-22 | 2018-02-22 | 2017-02-23 | 40000031759 | Acid Value | 12.8 | 12.0 | 15.0 | JIS K5407
ENFC20100-DR000200 | ALMATEX C201 | RB11 | A | CB7001 | 2017-02-22 | 2018-02-22 | 2017-02-23 | 40000031759 | Non Volatile Content | 68.4 | 67.0 | 69.0 | JIS K5407
ENFC20100-DR000200 | ALMATEX C201 | RB11 | A | CB7001 | 2017-02-22 | 2018-02-22 | 2017-02-23 | 40000031759 | Color |  |  |  | JIS K5400
ENFC20100-DR000200 | ALMATEX C201 | RB11 | A | CB7001 | 2017-02-22 | 2018-02-22 | 2017-02-23 | 40000031759 | Acid Value |  |  |  | JIS K5407
ENFC20100-DR000200 | ALMATEX C201 | RB11 | A | CB7001 | 2017-02-22 | 2018-02-22 | 2017-02-23 | 40000031759 | Non Volatile Content |  |  |  | JIS K5407
ENR286000-DR000200 | U-VAN 28-60 | RB11 | A | CB7008 | 2017-02-25 | 2017-08-24 | 2017-02-26 | 40000031798 | Appearance | A012 |  |  | Visual Check
ENR286000-DR000200 | U-VAN 28-60 | RB11 | A | CB7008 | 2017-02-25 | 2017-08-24 | 2017-02-26 | 40000031798 | Viscosity | A039 |  |  | JIS K5400
ENR286000-DR000200 | U-VAN 28-60 | RB11 | A | CB7008 | 2017-02-25 | 2017-08-24 | 2017-02-26 | 40000031798 | Color | 10 | 10 | 29 | JIS K6901
ENR286000-DR000200 | U-VAN 28-60 | RB11 | A | CB7008 | 2017-02-25 | 2017-08-24 | 2017-02-26 | 40000031798 | Acid Value | 0.4 | 0.0 | 0.9 | JIS K5407
ENR286000-DR000200 | U-VAN 28-60 | RB11 | A | CB7008 | 2017-02-25 | 2017-08-24 | 2017-02-26 | 40000031798 | Non Volatile Content | 61.2 | 58.0 | 62.0 | JIS K5407
ENR286000-DR000200 | U-VAN 28-60 | RB11 | A | CB7008 | 2017-02-25 | 2017-08-24 | 2017-02-26 | 40000031798 | MS | 14.1 | 7.0 | 15.0 | 20oC
ENR286000-DR000200 | U-VAN 28-60 | RB11 | A | CB7008 | 2017-02-25 | 2017-08-24 | 2017-02-26 | 40000031798 | Crater | 2 | 0 | 4 | TMSC(A4 x 2Panel)
ENR286000-DR000200 | U-VAN 28-60 | RB11 | A | CB7008 | 2017-02-25 | 2017-08-24 | 2017-02-26 | 40000031798 | Color |  |  |  | JIS K6901
ENR286000-DR000200 | U-VAN 28-60 | RB11 | A | CB7008 | 2017-02-25 | 2017-08-24 | 2017-02-26 | 40000031798 | Acid Value |  |  |  | JIS K5407
ENR286000-DR000200 | U-VAN 28-60 | RB11 | A | CB7008 | 2017-02-25 | 2017-08-24 | 2017-02-26 | 40000031798 | Non Volatile Content |  |  |  | JIS K5407
ENR286000-DR000200 | U-VAN 28-60 | RB11 | A | CB7008 | 2017-02-25 | 2017-08-24 | 2017-02-26 | 40000031798 | MS |  |  |  | 20oC
ENR286000-DR000200 | U-VAN 28-60 | RB11 | A | CB7008 | 2017-02-25 | 2017-08-24 | 2017-02-26 | 40000031798 | Crater |  |  |  | TMSC(A4 x 2Panel)
ENR48B000-DR000200 | U-VAN 48B | RB11 | A | CB7008 | 2017-02-27 | 2017-08-26 | 2017-02-27 | 40000031870 | Appearance | A012 |  |  | Visual Check
ENR48B000-DR000200 | U-VAN 48B | RB11 | A | CB7008 | 2017-02-27 | 2017-08-26 | 2017-02-27 | 40000031870 | Viscosity | A024 |  |  | JIS K5400
ENR48B000-DR000200 | U-VAN 48B | RB11 | A | CB7008 | 2017-02-27 | 2017-08-26 | 2017-02-27 | 40000031870 | Color | 10 | 10 | 29 | JIS K6901
ENR48B000-DR000200 | U-VAN 48B | RB11 | A | CB7008 | 2017-02-27 | 2017-08-26 | 2017-02-27 | 40000031870 | Acid Value | 0.2 | 0.0 | 0.9 | JIS K5407
ENR48B000-DR000200 | U-VAN 48B | RB11 | A | CB7008 | 2017-02-27 | 2017-08-26 | 2017-02-27 | 40000031870 | Non Volatile Content | 56.7 | 54.5 | 58.5 | JIS K5407
ENR48B000-DR000200 | U-VAN 48B | RB11 | A | CB7008 | 2017-02-27 | 2017-08-26 | 2017-02-27 | 40000031870 | ASTM | 6.5 | 5.0 | 999.9 | 25oC
ENR48B000-DR000200 | U-VAN 48B | RB11 | A | CB7008 | 2017-02-27 | 2017-08-26 | 2017-02-27 | 40000031870 | Crater | 1 | 0 | 4 | TMSC(A4 x 2Panel)
ENR48B000-DR000200 | U-VAN 48B | RB11 | A | CB7008 | 2017-02-27 | 2017-08-26 | 2017-02-27 | 40000031870 | Color |  |  |  | JIS K6901
ENR48B000-DR000200 | U-VAN 48B | RB11 | A | CB7008 | 2017-02-27 | 2017-08-26 | 2017-02-27 | 40000031870 | Acid Value |  |  |  | JIS K5407
ENR48B000-DR000200 | U-VAN 48B | RB11 | A | CB7008 | 2017-02-27 | 2017-08-26 | 2017-02-27 | 40000031870 | Non Volatile Content |  |  |  | JIS K5407
ENR48B000-DR000200 | U-VAN 48B | RB11 | A | CB7008 | 2017-02-27 | 2017-08-26 | 2017-02-27 | 40000031870 | ASTM |  |  |  | 25oC
ENR48B000-DR000200 | U-VAN 48B | RB11 | A | CB7008 | 2017-02-27 | 2017-08-26 | 2017-02-27 | 40000031870 | Crater |  |  |  | TMSC(A4 x 2Panel)
ENJQR331T-DR000200 | OLESTER QR331T | RB11 | A | CB7007 | 2017-02-27 | 2018-02-27 | 2017-02-27 | 40000031914 | Appearance | A012 |  |  | Visual Check
ENJQR331T-DR000200 | OLESTER QR331T | RB11 | A | CB7007 | 2017-02-27 | 2018-02-27 | 2017-02-27 | 40000031914 | Viscosity | A134 |  |  | JIS K5400
ENJQR331T-DR000200 | OLESTER QR331T | RB11 | A | CB7007 | 2017-02-27 | 2018-02-27 | 2017-02-27 | 40000031914 | Color | 1 | -999 | 3 | JIS K5400
ENJQR331T-DR000200 | OLESTER QR331T | RB11 | A | CB7007 | 2017-02-27 | 2018-02-27 | 2017-02-27 | 40000031914 | Acid Value | 7.0 | 6.0 | 9.0 | JIS K5407
ENJQR331T-DR000200 | OLESTER QR331T | RB11 | A | CB7007 | 2017-02-27 | 2018-02-27 | 2017-02-27 | 40000031914 | Non Volatile Content | 70.8 | 68.0 | 72.0 | JIS K5407
ENJQR331T-DR000200 | OLESTER QR331T | RB11 | A | CB7007 | 2017-02-27 | 2018-02-27 | 2017-02-27 | 40000031914 | Color |  |  |  | JIS K5400
ENJQR331T-DR000200 | OLESTER QR331T | RB11 | A | CB7007 | 2017-02-27 | 2018-02-27 | 2017-02-27 | 40000031914 | Acid Value |  |  |  | JIS K5407
ENJQR331T-DR000200 | OLESTER QR331T | RB11 | A | CB7007 | 2017-02-27 | 2018-02-27 | 2017-02-27 | 40000031914 | Non Volatile Content |  |  |  | JIS K5407
ENFB303T0-DR000200 | ALMATEX B303T | RB11 | A | CC7002 | 2017-03-01 | 2018-03-01 | 2017-03-03 | 40000031991 | Appearance | A012 |  |  | Visual Check
ENFB303T0-DR000200 | ALMATEX B303T | RB11 | A | CC7002 | 2017-03-01 | 2018-03-01 | 2017-03-03 | 40000031991 | Viscosity | A091 |  |  | JIS K5400
ENFB303T0-DR000200 | ALMATEX B303T | RB11 | A | CC7002 | 2017-03-01 | 2018-03-01 | 2017-03-03 | 40000031991 | Color | 1 | -999 | 2 | JIS K5400
ENFB303T0-DR000200 | ALMATEX B303T | RB11 | A | CC7002 | 2017-03-01 | 2018-03-01 | 2017-03-03 | 40000031991 | Acid Value | 8.9 | 8.0 | 10.0 | JIS K5407
ENFB303T0-DR000200 | ALMATEX B303T | RB11 | A | CC7002 | 2017-03-01 | 2018-03-01 | 2017-03-03 | 40000031991 | Non Volatile Content | 64.7 | 63.0 | 67.0 | JIS K5407
ENFB303T0-DR000200 | ALMATEX B303T | RB11 | A | CC7002 | 2017-03-01 | 2018-03-01 | 2017-03-03 | 40000031991 | Color |  |  |  | JIS K5400
ENFB303T0-DR000200 | ALMATEX B303T | RB11 | A | CC7002 | 2017-03-01 | 2018-03-01 | 2017-03-03 | 40000031991 | Acid Value |  |  |  | JIS K5407
ENFB303T0-DR000200 | ALMATEX B303T | RB11 | A | CC7002 | 2017-03-01 | 2018-03-01 | 2017-03-03 | 40000031991 | Non Volatile Content |  |  |  | JIS K5407
ENRMB20T0-DR000200 | U-VAN MB20T | RB11 | A | CC7001 | 2017-03-01 | 2017-08-28 | 2017-03-03 | 40000031993 | Appearance | A012 |  |  | Visual Check
ENRMB20T0-DR000200 | U-VAN MB20T | RB11 | A | CC7001 | 2017-03-01 | 2017-08-28 | 2017-03-03 | 40000031993 | Viscosity | A104 |  |  | JIS K5400
ENRMB20T0-DR000200 | U-VAN MB20T | RB11 | A | CC7001 | 2017-03-01 | 2017-08-28 | 2017-03-03 | 40000031993 | Color | 10 | 0 | 29 | JIS K6901
ENRMB20T0-DR000200 | U-VAN MB20T | RB11 | A | CC7001 | 2017-03-01 | 2017-08-28 | 2017-03-03 | 40000031993 | Acid Value | 0.1 | 0.0 | 0.9 | JIS K5407
ENRMB20T0-DR000200 | U-VAN MB20T | RB11 | A | CC7001 | 2017-03-01 | 2017-08-28 | 2017-03-03 | 40000031993 | Non Volatile Content | 70.9 | 68.0 | 72.0 | JIS K5407
ENRMB20T0-DR000200 | U-VAN MB20T | RB11 | A | CC7001 | 2017-03-01 | 2017-08-28 | 2017-03-03 | 40000031993 | MS | 6.7 | 2.0 | 8.0 | 20oC
ENRMB20T0-DR000200 | U-VAN MB20T | RB11 | A | CC7001 | 2017-03-01 | 2017-08-28 | 2017-03-03 | 40000031993 | Crater | 2 | 0 | 4 | TMSC(A4 x 2Panel)
ENRMB20T0-DR000200 | U-VAN MB20T | RB11 | A | CC7001 | 2017-03-01 | 2017-08-28 | 2017-03-03 | 40000031993 | Water Content | 0.12 | 0.00 | 1.60 | Karl Fischer
ENRMB20T0-DR000200 | U-VAN MB20T | RB11 | A | CC7001 | 2017-03-01 | 2017-08-28 | 2017-03-03 | 40000031993 | Color |  |  |  | JIS K6901
ENRMB20T0-DR000200 | U-VAN MB20T | RB11 | A | CC7001 | 2017-03-01 | 2017-08-28 | 2017-03-03 | 40000031993 | Acid Value |  |  |  | JIS K5407
ENRMB20T0-DR000200 | U-VAN MB20T | RB11 | A | CC7001 | 2017-03-01 | 2017-08-28 | 2017-03-03 | 40000031993 | Non Volatile Content |  |  |  | JIS K5407
ENRMB20T0-DR000200 | U-VAN MB20T | RB11 | A | CC7001 | 2017-03-01 | 2017-08-28 | 2017-03-03 | 40000031993 | MS |  |  |  | 20oC
ENRMB20T0-DR000200 | U-VAN MB20T | RB11 | A | CC7001 | 2017-03-01 | 2017-08-28 | 2017-03-03 | 40000031993 | Crater |  |  |  | TMSC(A4 x 2Panel)
ENRMB20T0-DR000200 | U-VAN MB20T | RB11 | A | CC7001 | 2017-03-01 | 2017-08-28 | 2017-03-03 | 40000031993 | Water Content |  |  |  | Karl Fischer
ENJQR331T-DR000200 | OLESTER QR331T | RB11 | A | CC7008 | 2017-03-01 | 2018-03-01 | 2017-03-03 | 40000031999 | Appearance | A012 |  |  | Visual Check
ENJQR331T-DR000200 | OLESTER QR331T | RB11 | A | CC7008 | 2017-03-01 | 2018-03-01 | 2017-03-03 | 40000031999 | Viscosity | A134 |  |  | JIS K5400
ENJQR331T-DR000200 | OLESTER QR331T | RB11 | A | CC7008 | 2017-03-01 | 2018-03-01 | 2017-03-03 | 40000031999 | Color | 1 | -999 | 3 | JIS K5400
ENJQR331T-DR000200 | OLESTER QR331T | RB11 | A | CC7008 | 2017-03-01 | 2018-03-01 | 2017-03-03 | 40000031999 | Acid Value | 6.7 | 6.0 | 9.0 | JIS K5407
ENJQR331T-DR000200 | OLESTER QR331T | RB11 | A | CC7008 | 2017-03-01 | 2018-03-01 | 2017-03-03 | 40000031999 | Non Volatile Content | 71.1 | 68.0 | 72.0 | JIS K5407
ENJQR331T-DR000200 | OLESTER QR331T | RB11 | A | CC7008 | 2017-03-01 | 2018-03-01 | 2017-03-03 | 40000031999 | Color |  |  |  | JIS K5400
ENJQR331T-DR000200 | OLESTER QR331T | RB11 | A | CC7008 | 2017-03-01 | 2018-03-01 | 2017-03-03 | 40000031999 | Acid Value |  |  |  | JIS K5407
ENJQR331T-DR000200 | OLESTER QR331T | RB11 | A | CC7008 | 2017-03-01 | 2018-03-01 | 2017-03-03 | 40000031999 | Non Volatile Content |  |  |  | JIS K5407
ENFC20100-DR000200 | ALMATEX C201 | RB11 | A | CC7002 | 2017-03-04 | 2018-03-04 | 2017-03-04 | 40000032080 | Appearance | A012 |  |  | Visual Check
ENFC20100-DR000200 | ALMATEX C201 | RB11 | A | CC7002 | 2017-03-04 | 2018-03-04 | 2017-03-04 | 40000032080 | Viscosity | A098 |  |  | JIS K5400
ENFC20100-DR000200 | ALMATEX C201 | RB11 | A | CC7002 | 2017-03-04 | 2018-03-04 | 2017-03-04 | 40000032080 | Color | 1 | -999 | 3 | JIS K5400
ENFC20100-DR000200 | ALMATEX C201 | RB11 | A | CC7002 | 2017-03-04 | 2018-03-04 | 2017-03-04 | 40000032080 | Acid Value | 13.1 | 12.0 | 15.0 | JIS K5407
ENFC20100-DR000200 | ALMATEX C201 | RB11 | A | CC7002 | 2017-03-04 | 2018-03-04 | 2017-03-04 | 40000032080 | Non Volatile Content | 68.3 | 67.0 | 69.0 | JIS K5407
ENFC20100-DR000200 | ALMATEX C201 | RB11 | A | CC7002 | 2017-03-04 | 2018-03-04 | 2017-03-04 | 40000032080 | Color |  |  |  | JIS K5400
ENFC20100-DR000200 | ALMATEX C201 | RB11 | A | CC7002 | 2017-03-04 | 2018-03-04 | 2017-03-04 | 40000032080 | Acid Value |  |  |  | JIS K5407
ENFC20100-DR000200 | ALMATEX C201 | RB11 | A | CC7002 | 2017-03-04 | 2018-03-04 | 2017-03-04 | 40000032080 | Non Volatile Content |  |  |  | JIS K5407
ENJQR331T-DR000200 | OLESTER QR331T | RB11 | A | CC7009 | 2017-03-03 | 2018-03-03 | 2017-03-04 | 40000032103 | Appearance | A012 |  |  | Visual Check
ENJQR331T-DR000200 | OLESTER QR331T | RB11 | A | CC7009 | 2017-03-03 | 2018-03-03 | 2017-03-04 | 40000032103 | Viscosity | A138 |  |  | JIS K5400
ENJQR331T-DR000200 | OLESTER QR331T | RB11 | A | CC7009 | 2017-03-03 | 2018-03-03 | 2017-03-04 | 40000032103 | Color | 1 | -999 | 3 | JIS K5400
ENJQR331T-DR000200 | OLESTER QR331T | RB11 | A | CC7009 | 2017-03-03 | 2018-03-03 | 2017-03-04 | 40000032103 | Acid Value | 6.7 | 6.0 | 9.0 | JIS K5407
ENJQR331T-DR000200 | OLESTER QR331T | RB11 | A | CC7009 | 2017-03-03 | 2018-03-03 | 2017-03-04 | 40000032103 | Non Volatile Content | 71.5 | 68.0 | 72.0 | JIS K5407
ENJQR331T-DR000200 | OLESTER QR331T | RB11 | A | CC7009 | 2017-03-03 | 2018-03-03 | 2017-03-04 | 40000032103 | Color |  |  |  | JIS K5400
ENJQR331T-DR000200 | OLESTER QR331T | RB11 | A | CC7009 | 2017-03-03 | 2018-03-03 | 2017-03-04 | 40000032103 | Acid Value |  |  |  | JIS K5407
ENJQR331T-DR000200 | OLESTER QR331T | RB11 | A | CC7009 | 2017-03-03 | 2018-03-03 | 2017-03-04 | 40000032103 | Non Volatile Content |  |  |  | JIS K5407
ENR225000-DR000200 | U-VAN 225 | RB11 | A | CC7003 | 2017-03-06 | 2017-06-04 | 2017-03-07 | 40000032171 | Appearance | A012 |  |  | Visual Check
ENR225000-DR000200 | U-VAN 225 | RB11 | A | CC7003 | 2017-03-06 | 2017-06-04 | 2017-03-07 | 40000032171 | Viscosity | A040 |  |  | JIS K5400
ENR225000-DR000200 | U-VAN 225 | RB11 | A | CC7003 | 2017-03-06 | 2017-06-04 | 2017-03-07 | 40000032171 | Color | 10 | 10 | 29 | JIS K6901
ENR225000-DR000200 | U-VAN 225 | RB11 | A | CC7003 | 2017-03-06 | 2017-06-04 | 2017-03-07 | 40000032171 | Acid Value | 0.8 | 0.0 | 0.9 | JIS K5407
ENR225000-DR000200 | U-VAN 225 | RB11 | A | CC7003 | 2017-03-06 | 2017-06-04 | 2017-03-07 | 40000032171 | Non Volatile Content | 60.4 | 58.0 | 62.0 | JIS K5407
ENR225000-DR000200 | U-VAN 225 | RB11 | A | CC7003 | 2017-03-06 | 2017-06-04 | 2017-03-07 | 40000032171 | MS | 7.4 | 2.0 | 8.0 | 20oC
ENR225000-DR000200 | U-VAN 225 | RB11 | A | CC7003 | 2017-03-06 | 2017-06-04 | 2017-03-07 | 40000032171 | Crater | 1 | 0 | 3 | TMSC(A4 x 2Panel)
ENR225000-DR000200 | U-VAN 225 | RB11 | A | CC7003 | 2017-03-06 | 2017-06-04 | 2017-03-07 | 40000032171 | Color |  |  |  | JIS K6901
ENR225000-DR000200 | U-VAN 225 | RB11 | A | CC7003 | 2017-03-06 | 2017-06-04 | 2017-03-07 | 40000032171 | Acid Value |  |  |  | JIS K5407
ENR225000-DR000200 | U-VAN 225 | RB11 | A | CC7003 | 2017-03-06 | 2017-06-04 | 2017-03-07 | 40000032171 | Non Volatile Content |  |  |  | JIS K5407
ENR225000-DR000200 | U-VAN 225 | RB11 | A | CC7003 | 2017-03-06 | 2017-06-04 | 2017-03-07 | 40000032171 | MS |  |  |  | 20oC
ENR225000-DR000200 | U-VAN 225 | RB11 | A | CC7003 | 2017-03-06 | 2017-06-04 | 2017-03-07 | 40000032171 | Crater |  |  |  | TMSC(A4 x 2Panel)
ENJQ17090-DR000200 | OLESTER Q1709 | RB11 | A | CC7001 | 2017-03-06 | 2018-03-06 | 2017-03-08 | 40000032191 | Appearance | A012 |  |  | Visual Check
ENJQ17090-DR000200 | OLESTER Q1709 | RB11 | A | CC7001 | 2017-03-06 | 2018-03-06 | 2017-03-08 | 40000032191 | Viscosity | A097 |  |  | JIS K5400
ENJQ17090-DR000200 | OLESTER Q1709 | RB11 | A | CC7001 | 2017-03-06 | 2018-03-06 | 2017-03-08 | 40000032191 | Color | 1 | -999 | 3 | JIS K5400
ENJQ17090-DR000200 | OLESTER Q1709 | RB11 | A | CC7001 | 2017-03-06 | 2018-03-06 | 2017-03-08 | 40000032191 | Acid Value | 4.0 | 3.0 | 5.0 | JIS K5407
ENJQ17090-DR000200 | OLESTER Q1709 | RB11 | A | CC7001 | 2017-03-06 | 2018-03-06 | 2017-03-08 | 40000032191 | Non Volatile Content | 59.6 | 58.0 | 62.0 | JIS K5407
ENJQ17090-DR000200 | OLESTER Q1709 | RB11 | A | CC7001 | 2017-03-06 | 2018-03-06 | 2017-03-08 | 40000032191 | Color |  |  |  | JIS K5400
ENJQ17090-DR000200 | OLESTER Q1709 | RB11 | A | CC7001 | 2017-03-06 | 2018-03-06 | 2017-03-08 | 40000032191 | Acid Value |  |  |  | JIS K5407
ENJQ17090-DR000200 | OLESTER Q1709 | RB11 | A | CC7001 | 2017-03-06 | 2018-03-06 | 2017-03-08 | 40000032191 | Non Volatile Content |  |  |  | JIS K5407
ENR286000-DR000200 | U-VAN 28-60 | RB11 | A | CC7010 | 2017-03-09 | 2017-09-05 | 2017-03-10 | 40000032347 | Appearance | A012 |  |  | Visual Check
ENR286000-DR000200 | U-VAN 28-60 | RB11 | A | CC7010 | 2017-03-09 | 2017-09-05 | 2017-03-10 | 40000032347 | Viscosity | A046 |  |  | JIS K5400
ENR286000-DR000200 | U-VAN 28-60 | RB11 | A | CC7010 | 2017-03-09 | 2017-09-05 | 2017-03-10 | 40000032347 | Color | 10 | 10 | 29 | JIS K6901
ENR286000-DR000200 | U-VAN 28-60 | RB11 | A | CC7010 | 2017-03-09 | 2017-09-05 | 2017-03-10 | 40000032347 | Acid Value | 0.4 | 0.0 | 0.9 | JIS K5407
ENR286000-DR000200 | U-VAN 28-60 | RB11 | A | CC7010 | 2017-03-09 | 2017-09-05 | 2017-03-10 | 40000032347 | Non Volatile Content | 61.5 | 58.0 | 62.0 | JIS K5407
ENR286000-DR000200 | U-VAN 28-60 | RB11 | A | CC7010 | 2017-03-09 | 2017-09-05 | 2017-03-10 | 40000032347 | MS | 11.0 | 7.0 | 15.0 | 20oC
ENR286000-DR000200 | U-VAN 28-60 | RB11 | A | CC7010 | 2017-03-09 | 2017-09-05 | 2017-03-10 | 40000032347 | Crater | 1 | 0 | 4 | TMSC(A4 x 2Panel)
ENR286000-DR000200 | U-VAN 28-60 | RB11 | A | CC7010 | 2017-03-09 | 2017-09-05 | 2017-03-10 | 40000032347 | Color |  |  |  | JIS K6901
ENR286000-DR000200 | U-VAN 28-60 | RB11 | A | CC7010 | 2017-03-09 | 2017-09-05 | 2017-03-10 | 40000032347 | Acid Value |  |  |  | JIS K5407
ENR286000-DR000200 | U-VAN 28-60 | RB11 | A | CC7010 | 2017-03-09 | 2017-09-05 | 2017-03-10 | 40000032347 | Non Volatile Content |  |  |  | JIS K5407
ENR286000-DR000200 | U-VAN 28-60 | RB11 | A | CC7010 | 2017-03-09 | 2017-09-05 | 2017-03-10 | 40000032347 | MS |  |  |  | 20oC
ENR286000-DR000200 | U-VAN 28-60 | RB11 | A | CC7010 | 2017-03-09 | 2017-09-05 | 2017-03-10 | 40000032347 | Crater |  |  |  | TMSC(A4 x 2Panel)
ENR286000-DR000200 | U-VAN 28-60 | RB11 | A | CC7009 | 2017-03-09 | 2017-09-05 | 2017-03-10 | 40000032349 | Appearance | A012 |  |  | Visual Check
ENR286000-DR000200 | U-VAN 28-60 | RB11 | A | CC7009 | 2017-03-09 | 2017-09-05 | 2017-03-10 | 40000032349 | Viscosity | A046 |  |  | JIS K5400
ENR286000-DR000200 | U-VAN 28-60 | RB11 | A | CC7009 | 2017-03-09 | 2017-09-05 | 2017-03-10 | 40000032349 | Color | 10 | 10 | 29 | JIS K6901
ENR286000-DR000200 | U-VAN 28-60 | RB11 | A | CC7009 | 2017-03-09 | 2017-09-05 | 2017-03-10 | 40000032349 | Acid Value | 0.4 | 0.0 | 0.9 | JIS K5407
ENR286000-DR000200 | U-VAN 28-60 | RB11 | A | CC7009 | 2017-03-09 | 2017-09-05 | 2017-03-10 | 40000032349 | Non Volatile Content | 61.7 | 58.0 | 62.0 | JIS K5407
ENR286000-DR000200 | U-VAN 28-60 | RB11 | A | CC7009 | 2017-03-09 | 2017-09-05 | 2017-03-10 | 40000032349 | MS | 11.4 | 7.0 | 15.0 | 20oC
ENR286000-DR000200 | U-VAN 28-60 | RB11 | A | CC7009 | 2017-03-09 | 2017-09-05 | 2017-03-10 | 40000032349 | Crater | 0 | 0 | 4 | TMSC(A4 x 2Panel)
ENR286000-DR000200 | U-VAN 28-60 | RB11 | A | CC7009 | 2017-03-09 | 2017-09-05 | 2017-03-10 | 40000032349 | Color |  |  |  | JIS K6901
ENR286000-DR000200 | U-VAN 28-60 | RB11 | A | CC7009 | 2017-03-09 | 2017-09-05 | 2017-03-10 | 40000032349 | Acid Value |  |  |  | JIS K5407
ENR286000-DR000200 | U-VAN 28-60 | RB11 | A | CC7009 | 2017-03-09 | 2017-09-05 | 2017-03-10 | 40000032349 | Non Volatile Content |  |  |  | JIS K5407
ENR286000-DR000200 | U-VAN 28-60 | RB11 | A | CC7009 | 2017-03-09 | 2017-09-05 | 2017-03-10 | 40000032349 | MS |  |  |  | 20oC
ENR286000-DR000200 | U-VAN 28-60 | RB11 | A | CC7009 | 2017-03-09 | 2017-09-05 | 2017-03-10 | 40000032349 | Crater |  |  |  | TMSC(A4 x 2Panel)
ENJQC418H-DR000200 | OLESTER QC418HT | RB11 | A | CC7006 | 2017-03-10 | 2018-03-10 | 2017-03-11 | 40000032373 | Appearance | A012 |  |  | Visual Check
ENJQC418H-DR000200 | OLESTER QC418HT | RB11 | A | CC7006 | 2017-03-10 | 2018-03-10 | 2017-03-11 | 40000032373 | Viscosity | A112 |  |  | JIS K5400
ENJQC418H-DR000200 | OLESTER QC418HT | RB11 | A | CC7006 | 2017-03-10 | 2018-03-10 | 2017-03-11 | 40000032373 | Color | 13 | 0 | 150 | JIS K6901
ENJQC418H-DR000200 | OLESTER QC418HT | RB11 | A | CC7006 | 2017-03-10 | 2018-03-10 | 2017-03-11 | 40000032373 | Acid Value | 5.8 | 5.0 | 8.0 | JIS K5407
ENJQC418H-DR000200 | OLESTER QC418HT | RB11 | A | CC7006 | 2017-03-10 | 2018-03-10 | 2017-03-11 | 40000032373 | Non Volatile Content | 60.7 | 59.0 | 62.0 | JIS K5407
ENJQC418H-DR000200 | OLESTER QC418HT | RB11 | A | CC7006 | 2017-03-10 | 2018-03-10 | 2017-03-11 | 40000032373 | Color |  |  |  | JIS K6901
ENJQC418H-DR000200 | OLESTER QC418HT | RB11 | A | CC7006 | 2017-03-10 | 2018-03-10 | 2017-03-11 | 40000032373 | Acid Value |  |  |  | JIS K5407
ENJQC418H-DR000200 | OLESTER QC418HT | RB11 | A | CC7006 | 2017-03-10 | 2018-03-10 | 2017-03-11 | 40000032373 | Non Volatile Content |  |  |  | JIS K5407
ENR48B000-DR000200 | U-VAN 48B | RB11 | A | CC7009 | 2017-03-11 | 2017-09-07 | 2017-03-11 | 40000032387 | Appearance | A012 |  |  | Visual Check
ENR48B000-DR000200 | U-VAN 48B | RB11 | A | CC7009 | 2017-03-11 | 2017-09-07 | 2017-03-11 | 40000032387 | Viscosity | A022 |  |  | JIS K5400
ENR48B000-DR000200 | U-VAN 48B | RB11 | A | CC7009 | 2017-03-11 | 2017-09-07 | 2017-03-11 | 40000032387 | Color | 10 | 10 | 29 | JIS K6901
ENR48B000-DR000200 | U-VAN 48B | RB11 | A | CC7009 | 2017-03-11 | 2017-09-07 | 2017-03-11 | 40000032387 | Acid Value | 0.3 | 0.0 | 0.9 | JIS K5407
ENR48B000-DR000200 | U-VAN 48B | RB11 | A | CC7009 | 2017-03-11 | 2017-09-07 | 2017-03-11 | 40000032387 | Non Volatile Content | 55.3 | 54.5 | 58.5 | JIS K5407
ENR48B000-DR000200 | U-VAN 48B | RB11 | A | CC7009 | 2017-03-11 | 2017-09-07 | 2017-03-11 | 40000032387 | ASTM | 7.0 | 5.0 | 999.9 | 25oC
ENR48B000-DR000200 | U-VAN 48B | RB11 | A | CC7009 | 2017-03-11 | 2017-09-07 | 2017-03-11 | 40000032387 | Crater | 0 | 0 | 4 | TMSC(A4 x 2Panel)
ENR48B000-DR000200 | U-VAN 48B | RB11 | A | CC7009 | 2017-03-11 | 2017-09-07 | 2017-03-11 | 40000032387 | Color |  |  |  | JIS K6901
ENR48B000-DR000200 | U-VAN 48B | RB11 | A | CC7009 | 2017-03-11 | 2017-09-07 | 2017-03-11 | 40000032387 | Acid Value |  |  |  | JIS K5407
ENR48B000-DR000200 | U-VAN 48B | RB11 | A | CC7009 | 2017-03-11 | 2017-09-07 | 2017-03-11 | 40000032387 | Non Volatile Content |  |  |  | JIS K5407
ENR48B000-DR000200 | U-VAN 48B | RB11 | A | CC7009 | 2017-03-11 | 2017-09-07 | 2017-03-11 | 40000032387 | ASTM |  |  |  | 25oC
ENR48B000-DR000200 | U-VAN 48B | RB11 | A | CC7009 | 2017-03-11 | 2017-09-07 | 2017-03-11 | 40000032387 | Crater |  |  |  | TMSC(A4 x 2Panel)
ENR48B000-DR000200 | U-VAN 48B | RB11 | A | CC7010 | 2017-03-11 | 2017-09-07 | 2017-03-11 | 40000032389 | Appearance | A012 |  |  | Visual Check
ENR48B000-DR000200 | U-VAN 48B | RB11 | A | CC7010 | 2017-03-11 | 2017-09-07 | 2017-03-11 | 40000032389 | Viscosity | A023 |  |  | JIS K5400
ENR48B000-DR000200 | U-VAN 48B | RB11 | A | CC7010 | 2017-03-11 | 2017-09-07 | 2017-03-11 | 40000032389 | Color | 10 | 10 | 29 | JIS K6901
ENR48B000-DR000200 | U-VAN 48B | RB11 | A | CC7010 | 2017-03-11 | 2017-09-07 | 2017-03-11 | 40000032389 | Acid Value | 0.3 | 0.0 | 0.9 | JIS K5407
ENR48B000-DR000200 | U-VAN 48B | RB11 | A | CC7010 | 2017-03-11 | 2017-09-07 | 2017-03-11 | 40000032389 | Non Volatile Content | 56.2 | 54.5 | 58.5 | JIS K5407
ENR48B000-DR000200 | U-VAN 48B | RB11 | A | CC7010 | 2017-03-11 | 2017-09-07 | 2017-03-11 | 40000032389 | ASTM | 6.7 | 5.0 | 999.9 | 25oC
ENR48B000-DR000200 | U-VAN 48B | RB11 | A | CC7010 | 2017-03-11 | 2017-09-07 | 2017-03-11 | 40000032389 | Crater | 2 | 0 | 4 | TMSC(A4 x 2Panel)
ENR48B000-DR000200 | U-VAN 48B | RB11 | A | CC7010 | 2017-03-11 | 2017-09-07 | 2017-03-11 | 40000032389 | Color |  |  |  | JIS K6901
ENR48B000-DR000200 | U-VAN 48B | RB11 | A | CC7010 | 2017-03-11 | 2017-09-07 | 2017-03-11 | 40000032389 | Acid Value |  |  |  | JIS K5407
ENR48B000-DR000200 | U-VAN 48B | RB11 | A | CC7010 | 2017-03-11 | 2017-09-07 | 2017-03-11 | 40000032389 | Non Volatile Content |  |  |  | JIS K5407
ENR48B000-DR000200 | U-VAN 48B | RB11 | A | CC7010 | 2017-03-11 | 2017-09-07 | 2017-03-11 | 40000032389 | ASTM |  |  |  | 25oC
ENR48B000-DR000200 | U-VAN 48B | RB11 | A | CC7010 | 2017-03-11 | 2017-09-07 | 2017-03-11 | 40000032389 | Crater |  |  |  | TMSC(A4 x 2Panel)
ENJQC4175-DR000200 | OLESTER QC417-5 | RB11 | A | CC7005 | 2017-03-12 | 2018-03-12 | 2017-03-13 | 40000032428 | Appearance | A012 |  |  | Visual Check
ENJQC4175-DR000200 | OLESTER QC417-5 | RB11 | A | CC7005 | 2017-03-12 | 2018-03-12 | 2017-03-13 | 40000032428 | Viscosity | A111 |  |  | JIS K5400
ENJQC4175-DR000200 | OLESTER QC417-5 | RB11 | A | CC7005 | 2017-03-12 | 2018-03-12 | 2017-03-13 | 40000032428 | Color | 2 | -999 | 3 | JIS K5400
ENJQC4175-DR000200 | OLESTER QC417-5 | RB11 | A | CC7005 | 2017-03-12 | 2018-03-12 | 2017-03-13 | 40000032428 | Acid Value | 5.6 | 4.5 | 6.5 | JIS K5407
ENJQC4175-DR000200 | OLESTER QC417-5 | RB11 | A | CC7005 | 2017-03-12 | 2018-03-12 | 2017-03-13 | 40000032428 | Non Volatile Content | 60.7 | 59.5 | 61.5 | JIS K5407
ENJQC4175-DR000200 | OLESTER QC417-5 | RB11 | A | CC7005 | 2017-03-12 | 2018-03-12 | 2017-03-13 | 40000032428 | Color |  |  |  | JIS K5400
ENJQC4175-DR000200 | OLESTER QC417-5 | RB11 | A | CC7005 | 2017-03-12 | 2018-03-12 | 2017-03-13 | 40000032428 | Acid Value |  |  |  | JIS K5407
ENJQC4175-DR000200 | OLESTER QC417-5 | RB11 | A | CC7005 | 2017-03-12 | 2018-03-12 | 2017-03-13 | 40000032428 | Non Volatile Content |  |  |  | JIS K5407
ENJQR331T-DR000200 | OLESTER QR331T | RB11 | A | CC7010 | 2017-03-13 | 2018-03-13 | 2017-03-13 | 40000032432 | Appearance | A012 |  |  | Visual Check
ENJQR331T-DR000200 | OLESTER QR331T | RB11 | A | CC7010 | 2017-03-13 | 2018-03-13 | 2017-03-13 | 40000032432 | Viscosity | A133 |  |  | JIS K5400
ENJQR331T-DR000200 | OLESTER QR331T | RB11 | A | CC7010 | 2017-03-13 | 2018-03-13 | 2017-03-13 | 40000032432 | Color | 1 | -999 | 3 | JIS K5400
ENJQR331T-DR000200 | OLESTER QR331T | RB11 | A | CC7010 | 2017-03-13 | 2018-03-13 | 2017-03-13 | 40000032432 | Acid Value | 7.1 | 6.0 | 9.0 | JIS K5407
ENJQR331T-DR000200 | OLESTER QR331T | RB11 | A | CC7010 | 2017-03-13 | 2018-03-13 | 2017-03-13 | 40000032432 | Non Volatile Content | 70.5 | 68.0 | 72.0 | JIS K5407
ENJQR331T-DR000200 | OLESTER QR331T | RB11 | A | CC7010 | 2017-03-13 | 2018-03-13 | 2017-03-13 | 40000032432 | Color |  |  |  | JIS K5400
ENJQR331T-DR000200 | OLESTER QR331T | RB11 | A | CC7010 | 2017-03-13 | 2018-03-13 | 2017-03-13 | 40000032432 | Acid Value |  |  |  | JIS K5407
ENJQR331T-DR000200 | OLESTER QR331T | RB11 | A | CC7010 | 2017-03-13 | 2018-03-13 | 2017-03-13 | 40000032432 | Non Volatile Content |  |  |  | JIS K5407
ENJQM743B-DR000200 | OLESTER QM743BT | RB11 | A | CC7001 | 2017-03-13 | 2018-03-13 | 2017-03-14 | 40000032458 | Appearance | A012 |  |  | Visual Check
ENJQM743B-DR000200 | OLESTER QM743BT | RB11 | A | CC7001 | 2017-03-13 | 2018-03-13 | 2017-03-14 | 40000032458 | Viscosity | A106 |  |  | JIS K5400
ENJQM743B-DR000200 | OLESTER QM743BT | RB11 | A | CC7001 | 2017-03-13 | 2018-03-13 | 2017-03-14 | 40000032458 | Color | 45 | 0 | 150 | JIS K6901
ENJQM743B-DR000200 | OLESTER QM743BT | RB11 | A | CC7001 | 2017-03-13 | 2018-03-13 | 2017-03-14 | 40000032458 | Acid Value | 2.0 | 1.0 | 4.0 | JIS K5407
ENJQM743B-DR000200 | OLESTER QM743BT | RB11 | A | CC7001 | 2017-03-13 | 2018-03-13 | 2017-03-14 | 40000032458 | Non Volatile Content | 49.1 | 48.0 | 52.0 | JIS K5407
ENJQM743B-DR000200 | OLESTER QM743BT | RB11 | A | CC7001 | 2017-03-13 | 2018-03-13 | 2017-03-14 | 40000032458 | Color |  |  |  | JIS K6901
ENJQM743B-DR000200 | OLESTER QM743BT | RB11 | A | CC7001 | 2017-03-13 | 2018-03-13 | 2017-03-14 | 40000032458 | Acid Value |  |  |  | JIS K5407
ENJQM743B-DR000200 | OLESTER QM743BT | RB11 | A | CC7001 | 2017-03-13 | 2018-03-13 | 2017-03-14 | 40000032458 | Non Volatile Content |  |  |  | JIS K5407
ENR286000-DR000200 | U-VAN 28-60 | RB11 | A | CC7011 | 2017-03-15 | 2017-09-11 | 2017-03-16 | 40000032559 | Appearance | A012 |  |  | Visual Check
ENR286000-DR000200 | U-VAN 28-60 | RB11 | A | CC7011 | 2017-03-15 | 2017-09-11 | 2017-03-16 | 40000032559 | Viscosity | A039 |  |  | JIS K5400
ENR286000-DR000200 | U-VAN 28-60 | RB11 | A | CC7011 | 2017-03-15 | 2017-09-11 | 2017-03-16 | 40000032559 | Color | 10 | 10 | 29 | JIS K6901
ENR286000-DR000200 | U-VAN 28-60 | RB11 | A | CC7011 | 2017-03-15 | 2017-09-11 | 2017-03-16 | 40000032559 | Acid Value | 0.5 | 0.0 | 0.9 | JIS K5407
ENR286000-DR000200 | U-VAN 28-60 | RB11 | A | CC7011 | 2017-03-15 | 2017-09-11 | 2017-03-16 | 40000032559 | Non Volatile Content | 61.1 | 58.0 | 62.0 | JIS K5407
ENR286000-DR000200 | U-VAN 28-60 | RB11 | A | CC7011 | 2017-03-15 | 2017-09-11 | 2017-03-16 | 40000032559 | MS | 11.6 | 7.0 | 15.0 | 20oC
ENR286000-DR000200 | U-VAN 28-60 | RB11 | A | CC7011 | 2017-03-15 | 2017-09-11 | 2017-03-16 | 40000032559 | Crater | 1 | 0 | 4 | TMSC(A4 x 2Panel)
ENR286000-DR000200 | U-VAN 28-60 | RB11 | A | CC7011 | 2017-03-15 | 2017-09-11 | 2017-03-16 | 40000032559 | Color |  |  |  | JIS K6901
ENR286000-DR000200 | U-VAN 28-60 | RB11 | A | CC7011 | 2017-03-15 | 2017-09-11 | 2017-03-16 | 40000032559 | Acid Value |  |  |  | JIS K5407
ENR286000-DR000200 | U-VAN 28-60 | RB11 | A | CC7011 | 2017-03-15 | 2017-09-11 | 2017-03-16 | 40000032559 | Non Volatile Content |  |  |  | JIS K5407
ENR286000-DR000200 | U-VAN 28-60 | RB11 | A | CC7011 | 2017-03-15 | 2017-09-11 | 2017-03-16 | 40000032559 | MS |  |  |  | 20oC
ENR286000-DR000200 | U-VAN 28-60 | RB11 | A | CC7011 | 2017-03-15 | 2017-09-11 | 2017-03-16 | 40000032559 | Crater |  |  |  | TMSC(A4 x 2Panel)
ENR48B000-DR000200 | U-VAN 48B | RB11 | A | CC7011 | 2017-03-16 | 2017-09-12 | 2017-03-16 | 40000032604 | Appearance | A012 |  |  | Visual Check
ENR48B000-DR000200 | U-VAN 48B | RB11 | A | CC7011 | 2017-03-16 | 2017-09-12 | 2017-03-16 | 40000032604 | Viscosity | A019 |  |  | JIS K5400
ENR48B000-DR000200 | U-VAN 48B | RB11 | A | CC7011 | 2017-03-16 | 2017-09-12 | 2017-03-16 | 40000032604 | Color | 10 | 10 | 29 | JIS K6901
ENR48B000-DR000200 | U-VAN 48B | RB11 | A | CC7011 | 2017-03-16 | 2017-09-12 | 2017-03-16 | 40000032604 | Acid Value | 0.3 | 0.0 | 0.9 | JIS K5407
ENR48B000-DR000200 | U-VAN 48B | RB11 | A | CC7011 | 2017-03-16 | 2017-09-12 | 2017-03-16 | 40000032604 | Non Volatile Content | 55.0 | 54.5 | 58.5 | JIS K5407
ENR48B000-DR000200 | U-VAN 48B | RB11 | A | CC7011 | 2017-03-16 | 2017-09-12 | 2017-03-16 | 40000032604 | ASTM | 6.6 | 5.0 | 999.9 | 25oC
ENR48B000-DR000200 | U-VAN 48B | RB11 | A | CC7011 | 2017-03-16 | 2017-09-12 | 2017-03-16 | 40000032604 | Crater | 2 | 0 | 4 | TMSC(A4 x 2Panel)
ENR48B000-DR000200 | U-VAN 48B | RB11 | A | CC7011 | 2017-03-16 | 2017-09-12 | 2017-03-16 | 40000032604 | Color |  |  |  | JIS K6901
ENR48B000-DR000200 | U-VAN 48B | RB11 | A | CC7011 | 2017-03-16 | 2017-09-12 | 2017-03-16 | 40000032604 | Acid Value |  |  |  | JIS K5407
ENR48B000-DR000200 | U-VAN 48B | RB11 | A | CC7011 | 2017-03-16 | 2017-09-12 | 2017-03-16 | 40000032604 | Non Volatile Content |  |  |  | JIS K5407
ENR48B000-DR000200 | U-VAN 48B | RB11 | A | CC7011 | 2017-03-16 | 2017-09-12 | 2017-03-16 | 40000032604 | ASTM |  |  |  | 25oC
ENR48B000-DR000200 | U-VAN 48B | RB11 | A | CC7011 | 2017-03-16 | 2017-09-12 | 2017-03-16 | 40000032604 | Crater |  |  |  | TMSC(A4 x 2Panel)
ENR20SE65-DR000200 | U-VAN 20SE65 | RB11 | A | CC7002 | 2017-03-18 | 2017-09-14 | 2017-03-18 | 40000032696 | Appearance | A012 |  |  | Visual Check
ENR20SE65-DR000200 | U-VAN 20SE65 | RB11 | A | CC7002 | 2017-03-18 | 2017-09-14 | 2017-03-18 | 40000032696 | Viscosity | A075 |  |  | JIS K5400
ENR20SE65-DR000200 | U-VAN 20SE65 | RB11 | A | CC7002 | 2017-03-18 | 2017-09-14 | 2017-03-18 | 40000032696 | Color | 10 | 10 | 29 | JIS K6901
ENR20SE65-DR000200 | U-VAN 20SE65 | RB11 | A | CC7002 | 2017-03-18 | 2017-09-14 | 2017-03-18 | 40000032696 | Acid Value | 0.3 | 0.0 | 0.9 | JIS K5407
ENR20SE65-DR000200 | U-VAN 20SE65 | RB11 | A | CC7002 | 2017-03-18 | 2017-09-14 | 2017-03-18 | 40000032696 | Non Volatile Content | 65.1 | 63.0 | 67.0 | JIS K5407
ENR20SE65-DR000200 | U-VAN 20SE65 | RB11 | A | CC7002 | 2017-03-18 | 2017-09-14 | 2017-03-18 | 40000032696 | MS | 18.2 | 12.0 | 20.0 | 20oC
ENR20SE65-DR000200 | U-VAN 20SE65 | RB11 | A | CC7002 | 2017-03-18 | 2017-09-14 | 2017-03-18 | 40000032696 | Crater | 1 | 0 | 3 | TMSC(A4 x 2Panel)
ENR20SE65-DR000200 | U-VAN 20SE65 | RB11 | A | CC7002 | 2017-03-18 | 2017-09-14 | 2017-03-18 | 40000032696 | Color |  |  |  | JIS K6901
ENR20SE65-DR000200 | U-VAN 20SE65 | RB11 | A | CC7002 | 2017-03-18 | 2017-09-14 | 2017-03-18 | 40000032696 | Acid Value |  |  |  | JIS K5407
ENR20SE65-DR000200 | U-VAN 20SE65 | RB11 | A | CC7002 | 2017-03-18 | 2017-09-14 | 2017-03-18 | 40000032696 | Non Volatile Content |  |  |  | JIS K5407
ENR20SE65-DR000200 | U-VAN 20SE65 | RB11 | A | CC7002 | 2017-03-18 | 2017-09-14 | 2017-03-18 | 40000032696 | MS |  |  |  | 20oC
ENR20SE65-DR000200 | U-VAN 20SE65 | RB11 | A | CC7002 | 2017-03-18 | 2017-09-14 | 2017-03-18 | 40000032696 | Crater |  |  |  | TMSC(A4 x 2Panel)
ENFKH210T-DR000200 | ALMATEX KH210(T) | RB11 | A | CC7001 | 2017-03-18 | 2018-03-18 | 2017-03-18 | 40000032752 | Appearance | A012 |  |  | Visual Check
ENFKH210T-DR000200 | ALMATEX KH210(T) | RB11 | A | CC7001 | 2017-03-18 | 2018-03-18 | 2017-03-18 | 40000032752 | Viscosity | A069 |  |  | JIS K5400
ENFKH210T-DR000200 | ALMATEX KH210(T) | RB11 | A | CC7001 | 2017-03-18 | 2018-03-18 | 2017-03-18 | 40000032752 | Color | 1 | -999 | 3 | JIS K5400
ENFKH210T-DR000200 | ALMATEX KH210(T) | RB11 | A | CC7001 | 2017-03-18 | 2018-03-18 | 2017-03-18 | 40000032752 | Acid Value | 12.5 | 12.0 | 14.0 | JIS K5407
ENFKH210T-DR000200 | ALMATEX KH210(T) | RB11 | A | CC7001 | 2017-03-18 | 2018-03-18 | 2017-03-18 | 40000032752 | Non Volatile Content | 56.7 | 56.0 | 58.0 | JIS K5407
ENFKH210T-DR000200 | ALMATEX KH210(T) | RB11 | A | CC7001 | 2017-03-18 | 2018-03-18 | 2017-03-18 | 40000032752 | Crater | 2 | 0 | 4 | TMSC(A4 x 2Panel)
ENFKH210T-DR000200 | ALMATEX KH210(T) | RB11 | A | CC7001 | 2017-03-18 | 2018-03-18 | 2017-03-18 | 40000032752 | Color |  |  |  | JIS K5400
ENFKH210T-DR000200 | ALMATEX KH210(T) | RB11 | A | CC7001 | 2017-03-18 | 2018-03-18 | 2017-03-18 | 40000032752 | Acid Value |  |  |  | JIS K5407
ENFKH210T-DR000200 | ALMATEX KH210(T) | RB11 | A | CC7001 | 2017-03-18 | 2018-03-18 | 2017-03-18 | 40000032752 | Non Volatile Content |  |  |  | JIS K5407
ENFKH210T-DR000200 | ALMATEX KH210(T) | RB11 | A | CC7001 | 2017-03-18 | 2018-03-18 | 2017-03-18 | 40000032752 | Crater |  |  |  | TMSC(A4 x 2Panel)
ENJQC418H-DR000200 | OLESTER QC418HT | RB11 | A | CC7007 | 2017-03-20 | 2018-03-20 | 2017-03-20 | 40000032821 | Appearance | A012 |  |  | Visual Check
ENJQC418H-DR000200 | OLESTER QC418HT | RB11 | A | CC7007 | 2017-03-20 | 2018-03-20 | 2017-03-20 | 40000032821 | Viscosity | A111 |  |  | JIS K5400
ENJQC418H-DR000200 | OLESTER QC418HT | RB11 | A | CC7007 | 2017-03-20 | 2018-03-20 | 2017-03-20 | 40000032821 | Color | 14 | 0 | 150 | JIS K6901
ENJQC418H-DR000200 | OLESTER QC418HT | RB11 | A | CC7007 | 2017-03-20 | 2018-03-20 | 2017-03-20 | 40000032821 | Acid Value | 5.8 | 5.0 | 8.0 | JIS K5407
ENJQC418H-DR000200 | OLESTER QC418HT | RB11 | A | CC7007 | 2017-03-20 | 2018-03-20 | 2017-03-20 | 40000032821 | Non Volatile Content | 61.0 | 59.0 | 62.0 | JIS K5407
ENJQC418H-DR000200 | OLESTER QC418HT | RB11 | A | CC7007 | 2017-03-20 | 2018-03-20 | 2017-03-20 | 40000032821 | Color |  |  |  | JIS K6901
ENJQC418H-DR000200 | OLESTER QC418HT | RB11 | A | CC7007 | 2017-03-20 | 2018-03-20 | 2017-03-20 | 40000032821 | Acid Value |  |  |  | JIS K5407
ENJQC418H-DR000200 | OLESTER QC418HT | RB11 | A | CC7007 | 2017-03-20 | 2018-03-20 | 2017-03-20 | 40000032821 | Non Volatile Content |  |  |  | JIS K5407
ENR225000-DR000200 | U-VAN 225 | RB11 |  | CC7004 | 2017-03-18 | 2017-06-16 | 2017-03-19 | 40000032853 | Appearance |  |  |  | Visual Check
ENR225000-DR000200 | U-VAN 225 | RB11 |  | CC7004 | 2017-03-18 | 2017-06-16 | 2017-03-19 | 40000032853 | Viscosity |  |  |  | JIS K5400
ENR225000-DR000200 | U-VAN 225 | RB11 |  | CC7004 | 2017-03-18 | 2017-06-16 | 2017-03-19 | 40000032853 | Color |  | 10 | 29 | JIS K6901
ENR225000-DR000200 | U-VAN 225 | RB11 |  | CC7004 | 2017-03-18 | 2017-06-16 | 2017-03-19 | 40000032853 | Acid Value |  | 0.0 | 0.9 | JIS K5407
ENR225000-DR000200 | U-VAN 225 | RB11 |  | CC7004 | 2017-03-18 | 2017-06-16 | 2017-03-19 | 40000032853 | Non Volatile Content |  | 58.0 | 62.0 | JIS K5407
ENR225000-DR000200 | U-VAN 225 | RB11 |  | CC7004 | 2017-03-18 | 2017-06-16 | 2017-03-19 | 40000032853 | MS |  | 2.0 | 8.0 | 20oC
ENR225000-DR000200 | U-VAN 225 | RB11 |  | CC7004 | 2017-03-18 | 2017-06-16 | 2017-03-19 | 40000032853 | Crater |  | 0 | 3 | TMSC(A4 x 2Panel)
ENR225000-DR000200 | U-VAN 225 | RB11 |  | CC7004 | 2017-03-18 | 2017-06-16 | 2017-03-19 | 40000032853 | Color |  |  |  | JIS K6901
ENR225000-DR000200 | U-VAN 225 | RB11 |  | CC7004 | 2017-03-18 | 2017-06-16 | 2017-03-19 | 40000032853 | Acid Value |  |  |  | JIS K5407
ENR225000-DR000200 | U-VAN 225 | RB11 |  | CC7004 | 2017-03-18 | 2017-06-16 | 2017-03-19 | 40000032853 | Non Volatile Content |  |  |  | JIS K5407
ENR225000-DR000200 | U-VAN 225 | RB11 |  | CC7004 | 2017-03-18 | 2017-06-16 | 2017-03-19 | 40000032853 | MS |  |  |  | 20oC
ENR225000-DR000200 | U-VAN 225 | RB11 |  | CC7004 | 2017-03-18 | 2017-06-16 | 2017-03-19 | 40000032853 | Crater |  |  |  | TMSC(A4 x 2Panel)
ENR225000-DR000200 | U-VAN 225 | RB11 | A | CC7004 | 2017-03-18 | 2017-06-16 | 2017-03-23 | 40000032943 | Appearance | A012 |  |  | Visual Check
ENR225000-DR000200 | U-VAN 225 | RB11 | A | CC7004 | 2017-03-18 | 2017-06-16 | 2017-03-23 | 40000032943 | Viscosity | A045 |  |  | JIS K5400
ENR225000-DR000200 | U-VAN 225 | RB11 | A | CC7004 | 2017-03-18 | 2017-06-16 | 2017-03-23 | 40000032943 | Color | 10 | 10 | 29 | JIS K6901
ENR225000-DR000200 | U-VAN 225 | RB11 | A | CC7004 | 2017-03-18 | 2017-06-16 | 2017-03-23 | 40000032943 | Acid Value | 0.9 | 0.0 | 0.9 | JIS K5407
ENR225000-DR000200 | U-VAN 225 | RB11 | A | CC7004 | 2017-03-18 | 2017-06-16 | 2017-03-23 | 40000032943 | Non Volatile Content | 60.2 | 58.0 | 62.0 | JIS K5407
ENR225000-DR000200 | U-VAN 225 | RB11 | A | CC7004 | 2017-03-18 | 2017-06-16 | 2017-03-23 | 40000032943 | MS | 7.5 | 2.0 | 8.0 | 20oC
ENR225000-DR000200 | U-VAN 225 | RB11 | A | CC7004 | 2017-03-18 | 2017-06-16 | 2017-03-23 | 40000032943 | Crater | 2 | 0 | 3 | TMSC(A4 x 2Panel)
ENR225000-DR000200 | U-VAN 225 | RB11 | A | CC7004 | 2017-03-18 | 2017-06-16 | 2017-03-23 | 40000032943 | Color |  |  |  | JIS K6901
ENR225000-DR000200 | U-VAN 225 | RB11 | A | CC7004 | 2017-03-18 | 2017-06-16 | 2017-03-23 | 40000032943 | Acid Value |  |  |  | JIS K5407
ENR225000-DR000200 | U-VAN 225 | RB11 | A | CC7004 | 2017-03-18 | 2017-06-16 | 2017-03-23 | 40000032943 | Non Volatile Content |  |  |  | JIS K5407
ENR225000-DR000200 | U-VAN 225 | RB11 | A | CC7004 | 2017-03-18 | 2017-06-16 | 2017-03-23 | 40000032943 | MS |  |  |  | 20oC
ENR225000-DR000200 | U-VAN 225 | RB11 | A | CC7004 | 2017-03-18 | 2017-06-16 | 2017-03-23 | 40000032943 | Crater |  |  |  | TMSC(A4 x 2Panel)
ENFB303T0-DR000200 | ALMATEX B303T | RB11 | A | CC7003 | 2017-03-21 | 2018-03-21 | 2017-03-22 | 40000032951 | Appearance | A012 |  |  | Visual Check
ENFB303T0-DR000200 | ALMATEX B303T | RB11 | A | CC7003 | 2017-03-21 | 2018-03-21 | 2017-03-22 | 40000032951 | Viscosity | A091 |  |  | JIS K5400
ENFB303T0-DR000200 | ALMATEX B303T | RB11 | A | CC7003 | 2017-03-21 | 2018-03-21 | 2017-03-22 | 40000032951 | Color | 1 | -999 | 2 | JIS K5400
ENFB303T0-DR000200 | ALMATEX B303T | RB11 | A | CC7003 | 2017-03-21 | 2018-03-21 | 2017-03-22 | 40000032951 | Acid Value | 8.8 | 8.0 | 10.0 | JIS K5407
ENFB303T0-DR000200 | ALMATEX B303T | RB11 | A | CC7003 | 2017-03-21 | 2018-03-21 | 2017-03-22 | 40000032951 | Non Volatile Content | 65.5 | 63.0 | 67.0 | JIS K5407
ENFB303T0-DR000200 | ALMATEX B303T | RB11 | A | CC7003 | 2017-03-21 | 2018-03-21 | 2017-03-22 | 40000032951 | Color |  |  |  | JIS K5400
ENFB303T0-DR000200 | ALMATEX B303T | RB11 | A | CC7003 | 2017-03-21 | 2018-03-21 | 2017-03-22 | 40000032951 | Acid Value |  |  |  | JIS K5407
ENFB303T0-DR000200 | ALMATEX B303T | RB11 | A | CC7003 | 2017-03-21 | 2018-03-21 | 2017-03-22 | 40000032951 | Non Volatile Content |  |  |  | JIS K5407
ENR925T70-DR000200 | U-VAN 925T-70 | RB11 | A | CC7005 | 2017-03-23 | 2017-09-19 | 2017-03-23 | 40000032969 | Appearance | A012 |  |  | Visual Check
ENR925T70-DR000200 | U-VAN 925T-70 | RB11 | A | CC7005 | 2017-03-23 | 2017-09-19 | 2017-03-23 | 40000032969 | Viscosity | A112 |  |  | JIS K5400
ENR925T70-DR000200 | U-VAN 925T-70 | RB11 | A | CC7005 | 2017-03-23 | 2017-09-19 | 2017-03-23 | 40000032969 | Color | 10 | 10 | 29 | JIS K6901
ENR925T70-DR000200 | U-VAN 925T-70 | RB11 | A | CC7005 | 2017-03-23 | 2017-09-19 | 2017-03-23 | 40000032969 | Acid Value | 0.5 | 0.0 | 0.9 | JIS K5407
ENR925T70-DR000200 | U-VAN 925T-70 | RB11 | A | CC7005 | 2017-03-23 | 2017-09-19 | 2017-03-23 | 40000032969 | Non Volatile Content | 70.6 | 68.0 | 72.0 | JIS K5407
ENR925T70-DR000200 | U-VAN 925T-70 | RB11 | A | CC7005 | 2017-03-23 | 2017-09-19 | 2017-03-23 | 40000032969 | MS | 12.4 | 5.0 | 15.0 | 20oC
ENR925T70-DR000200 | U-VAN 925T-70 | RB11 | A | CC7005 | 2017-03-23 | 2017-09-19 | 2017-03-23 | 40000032969 | Crater | 1 | 0 | 4 | TMSC(A4 x 2Panel)
ENR925T70-DR000200 | U-VAN 925T-70 | RB11 | A | CC7005 | 2017-03-23 | 2017-09-19 | 2017-03-23 | 40000032969 | Color |  |  |  | JIS K6901
ENR925T70-DR000200 | U-VAN 925T-70 | RB11 | A | CC7005 | 2017-03-23 | 2017-09-19 | 2017-03-23 | 40000032969 | Acid Value |  |  |  | JIS K5407
ENR925T70-DR000200 | U-VAN 925T-70 | RB11 | A | CC7005 | 2017-03-23 | 2017-09-19 | 2017-03-23 | 40000032969 | Non Volatile Content |  |  |  | JIS K5407
ENR925T70-DR000200 | U-VAN 925T-70 | RB11 | A | CC7005 | 2017-03-23 | 2017-09-19 | 2017-03-23 | 40000032969 | MS |  |  |  | 20oC
ENR925T70-DR000200 | U-VAN 925T-70 | RB11 | A | CC7005 | 2017-03-23 | 2017-09-19 | 2017-03-23 | 40000032969 | Crater |  |  |  | TMSC(A4 x 2Panel)
ENFP64600-DR000200 | ALMATEX P646 | RB11 | A | CC7002 | 2017-03-23 | 2018-03-23 | 2017-03-23 | 40000032971 | Appearance | A012 |  |  | Visual Check
ENFP64600-DR000200 | ALMATEX P646 | RB11 | A | CC7002 | 2017-03-23 | 2018-03-23 | 2017-03-23 | 40000032971 | Viscosity | A106 |  |  | JIS K5400
ENFP64600-DR000200 | ALMATEX P646 | RB11 | A | CC7002 | 2017-03-23 | 2018-03-23 | 2017-03-23 | 40000032971 | Color | 1 | -999 | 3 | JIS K5400
ENFP64600-DR000200 | ALMATEX P646 | RB11 | A | CC7002 | 2017-03-23 | 2018-03-23 | 2017-03-23 | 40000032971 | Acid Value | 3.3 | 3.0 | 7.0 | JIS K5407
ENFP64600-DR000200 | ALMATEX P646 | RB11 | A | CC7002 | 2017-03-23 | 2018-03-23 | 2017-03-23 | 40000032971 | Non Volatile Content | 61.5 | 58.5 | 61.5 | JIS K5407
ENFP64600-DR000200 | ALMATEX P646 | RB11 | A | CC7002 | 2017-03-23 | 2018-03-23 | 2017-03-23 | 40000032971 | Color |  |  |  | JIS K5400
ENFP64600-DR000200 | ALMATEX P646 | RB11 | A | CC7002 | 2017-03-23 | 2018-03-23 | 2017-03-23 | 40000032971 | Acid Value |  |  |  | JIS K5407
ENFP64600-DR000200 | ALMATEX P646 | RB11 | A | CC7002 | 2017-03-23 | 2018-03-23 | 2017-03-23 | 40000032971 | Non Volatile Content |  |  |  | JIS K5407
ENJQR331T-DR000200 | OLESTER QR331T | RB11 | A | CC7011 | 2017-03-23 | 2018-03-23 | 2017-03-23 | 40000033011 | Appearance | A012 |  |  | Visual Check
ENJQR331T-DR000200 | OLESTER QR331T | RB11 | A | CC7011 | 2017-03-23 | 2018-03-23 | 2017-03-23 | 40000033011 | Viscosity | A139 |  |  | JIS K5400
ENJQR331T-DR000200 | OLESTER QR331T | RB11 | A | CC7011 | 2017-03-23 | 2018-03-23 | 2017-03-23 | 40000033011 | Color | 1 | -999 | 3 | JIS K5400
ENJQR331T-DR000200 | OLESTER QR331T | RB11 | A | CC7011 | 2017-03-23 | 2018-03-23 | 2017-03-23 | 40000033011 | Acid Value | 7.0 | 6.0 | 9.0 | JIS K5407
ENJQR331T-DR000200 | OLESTER QR331T | RB11 | A | CC7011 | 2017-03-23 | 2018-03-23 | 2017-03-23 | 40000033011 | Non Volatile Content | 69.1 | 68.0 | 72.0 | JIS K5407
ENJQR331T-DR000200 | OLESTER QR331T | RB11 | A | CC7011 | 2017-03-23 | 2018-03-23 | 2017-03-23 | 40000033011 | Color |  |  |  | JIS K5400
ENJQR331T-DR000200 | OLESTER QR331T | RB11 | A | CC7011 | 2017-03-23 | 2018-03-23 | 2017-03-23 | 40000033011 | Acid Value |  |  |  | JIS K5407
ENJQR331T-DR000200 | OLESTER QR331T | RB11 | A | CC7011 | 2017-03-23 | 2018-03-23 | 2017-03-23 | 40000033011 | Non Volatile Content |  |  |  | JIS K5407
ENR286000-DR000200 | U-VAN 28-60 | RB11 | A | CC7012 | 2017-03-23 | 2017-09-19 | 2017-03-23 | 40000033013 | Appearance | A012 |  |  | Visual Check
ENR286000-DR000200 | U-VAN 28-60 | RB11 | A | CC7012 | 2017-03-23 | 2017-09-19 | 2017-03-23 | 40000033013 | Viscosity | A039 |  |  | JIS K5400
ENR286000-DR000200 | U-VAN 28-60 | RB11 | A | CC7012 | 2017-03-23 | 2017-09-19 | 2017-03-23 | 40000033013 | Color | 10 | 10 | 29 | JIS K6901
ENR286000-DR000200 | U-VAN 28-60 | RB11 | A | CC7012 | 2017-03-23 | 2017-09-19 | 2017-03-23 | 40000033013 | Acid Value | 0.5 | 0.0 | 0.9 | JIS K5407
ENR286000-DR000200 | U-VAN 28-60 | RB11 | A | CC7012 | 2017-03-23 | 2017-09-19 | 2017-03-23 | 40000033013 | Non Volatile Content | 61.3 | 58.0 | 62.0 | JIS K5407
ENR286000-DR000200 | U-VAN 28-60 | RB11 | A | CC7012 | 2017-03-23 | 2017-09-19 | 2017-03-23 | 40000033013 | MS | 12.6 | 7.0 | 15.0 | 20oC
ENR286000-DR000200 | U-VAN 28-60 | RB11 | A | CC7012 | 2017-03-23 | 2017-09-19 | 2017-03-23 | 40000033013 | Crater | 2 | 0 | 4 | TMSC(A4 x 2Panel)
ENR286000-DR000200 | U-VAN 28-60 | RB11 | A | CC7012 | 2017-03-23 | 2017-09-19 | 2017-03-23 | 40000033013 | Color |  |  |  | JIS K6901
ENR286000-DR000200 | U-VAN 28-60 | RB11 | A | CC7012 | 2017-03-23 | 2017-09-19 | 2017-03-23 | 40000033013 | Acid Value |  |  |  | JIS K5407
ENR286000-DR000200 | U-VAN 28-60 | RB11 | A | CC7012 | 2017-03-23 | 2017-09-19 | 2017-03-23 | 40000033013 | Non Volatile Content |  |  |  | JIS K5407
ENR286000-DR000200 | U-VAN 28-60 | RB11 | A | CC7012 | 2017-03-23 | 2017-09-19 | 2017-03-23 | 40000033013 | MS |  |  |  | 20oC
ENR286000-DR000200 | U-VAN 28-60 | RB11 | A | CC7012 | 2017-03-23 | 2017-09-19 | 2017-03-23 | 40000033013 | Crater |  |  |  | TMSC(A4 x 2Panel)
ENR286000-DR000200 | U-VAN 28-60 | RB11 | A | CC7013 | 2017-03-23 | 2017-09-19 | 2017-03-23 | 40000033015 | Appearance | A012 |  |  | Visual Check
ENR286000-DR000200 | U-VAN 28-60 | RB11 | A | CC7013 | 2017-03-23 | 2017-09-19 | 2017-03-23 | 40000033015 | Viscosity | A039 |  |  | JIS K5400
ENR286000-DR000200 | U-VAN 28-60 | RB11 | A | CC7013 | 2017-03-23 | 2017-09-19 | 2017-03-23 | 40000033015 | Color | 10 | 10 | 29 | JIS K6901
ENR286000-DR000200 | U-VAN 28-60 | RB11 | A | CC7013 | 2017-03-23 | 2017-09-19 | 2017-03-23 | 40000033015 | Acid Value | 0.4 | 0.0 | 0.9 | JIS K5407
ENR286000-DR000200 | U-VAN 28-60 | RB11 | A | CC7013 | 2017-03-23 | 2017-09-19 | 2017-03-23 | 40000033015 | Non Volatile Content | 60.9 | 58.0 | 62.0 | JIS K5407
ENR286000-DR000200 | U-VAN 28-60 | RB11 | A | CC7013 | 2017-03-23 | 2017-09-19 | 2017-03-23 | 40000033015 | MS | 12.6 | 7.0 | 15.0 | 20oC
ENR286000-DR000200 | U-VAN 28-60 | RB11 | A | CC7013 | 2017-03-23 | 2017-09-19 | 2017-03-23 | 40000033015 | Crater | 2 | 0 | 4 | TMSC(A4 x 2Panel)
ENR286000-DR000200 | U-VAN 28-60 | RB11 | A | CC7013 | 2017-03-23 | 2017-09-19 | 2017-03-23 | 40000033015 | Color |  |  |  | JIS K6901
ENR286000-DR000200 | U-VAN 28-60 | RB11 | A | CC7013 | 2017-03-23 | 2017-09-19 | 2017-03-23 | 40000033015 | Acid Value |  |  |  | JIS K5407
ENR286000-DR000200 | U-VAN 28-60 | RB11 | A | CC7013 | 2017-03-23 | 2017-09-19 | 2017-03-23 | 40000033015 | Non Volatile Content |  |  |  | JIS K5407
ENR286000-DR000200 | U-VAN 28-60 | RB11 | A | CC7013 | 2017-03-23 | 2017-09-19 | 2017-03-23 | 40000033015 | MS |  |  |  | 20oC
ENR286000-DR000200 | U-VAN 28-60 | RB11 | A | CC7013 | 2017-03-23 | 2017-09-19 | 2017-03-23 | 40000033015 | Crater |  |  |  | TMSC(A4 x 2Panel)
ENJQ70000-DR000200 | OLESTER Q700 | RB11 | A | CC7002 | 2017-03-25 | 2018-03-25 | 2017-03-26 | 40000033049 | Appearance | A012 |  |  | Visual Check
ENJQ70000-DR000200 | OLESTER Q700 | RB11 | A | CC7002 | 2017-03-25 | 2018-03-25 | 2017-03-26 | 40000033049 | Viscosity | A104 |  |  | JIS K5400
ENJQ70000-DR000200 | OLESTER Q700 | RB11 | A | CC7002 | 2017-03-25 | 2018-03-25 | 2017-03-26 | 40000033049 | Color | 1 | -999 | 3 | JIS K5400
ENJQ70000-DR000200 | OLESTER Q700 | RB11 | A | CC7002 | 2017-03-25 | 2018-03-25 | 2017-03-26 | 40000033049 | Acid Value | 6.1 | 5.0 | 7.0 | JIS K5407
ENJQ70000-DR000200 | OLESTER Q700 | RB11 | A | CC7002 | 2017-03-25 | 2018-03-25 | 2017-03-26 | 40000033049 | Non Volatile Content | 60.3 | 58.5 | 61.5 | JIS K5407
ENJQ70000-DR000200 | OLESTER Q700 | RB11 | A | CC7002 | 2017-03-25 | 2018-03-25 | 2017-03-26 | 40000033049 | Color |  |  |  | JIS K5400
ENJQ70000-DR000200 | OLESTER Q700 | RB11 | A | CC7002 | 2017-03-25 | 2018-03-25 | 2017-03-26 | 40000033049 | Acid Value |  |  |  | JIS K5407
ENJQ70000-DR000200 | OLESTER Q700 | RB11 | A | CC7002 | 2017-03-25 | 2018-03-25 | 2017-03-26 | 40000033049 | Non Volatile Content |  |  |  | JIS K5407
ENJQR331T-DR000200 | OLESTER QR331T | RB11 | A | CC7012 | 2017-03-24 | 2018-03-24 | 2017-03-24 | 40000033063 | Appearance | A012 |  |  | Visual Check
ENJQR331T-DR000200 | OLESTER QR331T | RB11 | A | CC7012 | 2017-03-24 | 2018-03-24 | 2017-03-24 | 40000033063 | Viscosity | A139 |  |  | JIS K5400
ENJQR331T-DR000200 | OLESTER QR331T | RB11 | A | CC7012 | 2017-03-24 | 2018-03-24 | 2017-03-24 | 40000033063 | Color | 1 | -999 | 3 | JIS K5400
ENJQR331T-DR000200 | OLESTER QR331T | RB11 | A | CC7012 | 2017-03-24 | 2018-03-24 | 2017-03-24 | 40000033063 | Acid Value | 7.1 | 6.0 | 9.0 | JIS K5407
ENJQR331T-DR000200 | OLESTER QR331T | RB11 | A | CC7012 | 2017-03-24 | 2018-03-24 | 2017-03-24 | 40000033063 | Non Volatile Content | 68.9 | 68.0 | 72.0 | JIS K5407
ENJQR331T-DR000200 | OLESTER QR331T | RB11 | A | CC7012 | 2017-03-24 | 2018-03-24 | 2017-03-24 | 40000033063 | Color |  |  |  | JIS K5400
ENJQR331T-DR000200 | OLESTER QR331T | RB11 | A | CC7012 | 2017-03-24 | 2018-03-24 | 2017-03-24 | 40000033063 | Acid Value |  |  |  | JIS K5407
ENJQR331T-DR000200 | OLESTER QR331T | RB11 | A | CC7012 | 2017-03-24 | 2018-03-24 | 2017-03-24 | 40000033063 | Non Volatile Content |  |  |  | JIS K5407
ENJQB5100-DR000200 | OLESTER QB510 | RB11 | A | CC7001 | 2017-03-24 | 2018-03-24 | 2017-03-24 | 40000033065 | Appearance | A012 |  |  | Visual Check
ENJQB5100-DR000200 | OLESTER QB510 | RB11 | A | CC7001 | 2017-03-24 | 2018-03-24 | 2017-03-24 | 40000033065 | Viscosity | A093 |  |  | JIS K5400
ENJQB5100-DR000200 | OLESTER QB510 | RB11 | A | CC7001 | 2017-03-24 | 2018-03-24 | 2017-03-24 | 40000033065 | Color | 2 | -999 | 3 | JIS K5400
ENJQB5100-DR000200 | OLESTER QB510 | RB11 | A | CC7001 | 2017-03-24 | 2018-03-24 | 2017-03-24 | 40000033065 | Acid Value | 5.8 | 5.3 | 7.3 | JIS K5407
ENJQB5100-DR000200 | OLESTER QB510 | RB11 | A | CC7001 | 2017-03-24 | 2018-03-24 | 2017-03-24 | 40000033065 | Non Volatile Content | 65.5 | 63.5 | 66.5 | JIS K5407
ENJQB5100-DR000200 | OLESTER QB510 | RB11 | A | CC7001 | 2017-03-24 | 2018-03-24 | 2017-03-24 | 40000033065 | Color |  |  |  | JIS K5400
ENJQB5100-DR000200 | OLESTER QB510 | RB11 | A | CC7001 | 2017-03-24 | 2018-03-24 | 2017-03-24 | 40000033065 | Acid Value |  |  |  | JIS K5407
ENJQB5100-DR000200 | OLESTER QB510 | RB11 | A | CC7001 | 2017-03-24 | 2018-03-24 | 2017-03-24 | 40000033065 | Non Volatile Content |  |  |  | JIS K5407
ENR48B000-DR000200 | U-VAN 48B | RB11 | A | CC7012 | 2017-03-27 | 2017-09-23 | 2017-03-27 | 40000033103 | Appearance | A012 |  |  | Visual Check
ENR48B000-DR000200 | U-VAN 48B | RB11 | A | CC7012 | 2017-03-27 | 2017-09-23 | 2017-03-27 | 40000033103 | Viscosity | A025 |  |  | JIS K5400
ENR48B000-DR000200 | U-VAN 48B | RB11 | A | CC7012 | 2017-03-27 | 2017-09-23 | 2017-03-27 | 40000033103 | Color | 10 | 10 | 29 | JIS K6901
ENR48B000-DR000200 | U-VAN 48B | RB11 | A | CC7012 | 2017-03-27 | 2017-09-23 | 2017-03-27 | 40000033103 | Acid Value | 0.4 | 0.0 | 0.9 | JIS K5407
ENR48B000-DR000200 | U-VAN 48B | RB11 | A | CC7012 | 2017-03-27 | 2017-09-23 | 2017-03-27 | 40000033103 | Non Volatile Content | 56.2 | 54.5 | 58.5 | JIS K5407
ENR48B000-DR000200 | U-VAN 48B | RB11 | A | CC7012 | 2017-03-27 | 2017-09-23 | 2017-03-27 | 40000033103 | ASTM | 6.6 | 5.0 | 999.9 | 25oC
ENR48B000-DR000200 | U-VAN 48B | RB11 | A | CC7012 | 2017-03-27 | 2017-09-23 | 2017-03-27 | 40000033103 | Crater | 1 | 0 | 4 | TMSC(A4 x 2Panel)
ENR48B000-DR000200 | U-VAN 48B | RB11 | A | CC7012 | 2017-03-27 | 2017-09-23 | 2017-03-27 | 40000033103 | Color |  |  |  | JIS K6901
ENR48B000-DR000200 | U-VAN 48B | RB11 | A | CC7012 | 2017-03-27 | 2017-09-23 | 2017-03-27 | 40000033103 | Acid Value |  |  |  | JIS K5407
ENR48B000-DR000200 | U-VAN 48B | RB11 | A | CC7012 | 2017-03-27 | 2017-09-23 | 2017-03-27 | 40000033103 | Non Volatile Content |  |  |  | JIS K5407
ENR48B000-DR000200 | U-VAN 48B | RB11 | A | CC7012 | 2017-03-27 | 2017-09-23 | 2017-03-27 | 40000033103 | ASTM |  |  |  | 25oC
ENR48B000-DR000200 | U-VAN 48B | RB11 | A | CC7012 | 2017-03-27 | 2017-09-23 | 2017-03-27 | 40000033103 | Crater |  |  |  | TMSC(A4 x 2Panel)
ENR48B000-DR000200 | U-VAN 48B | RB11 | A | CC7013 | 2017-03-27 | 2017-09-23 | 2017-03-27 | 40000033105 | Appearance | A012 |  |  | Visual Check
ENR48B000-DR000200 | U-VAN 48B | RB11 | A | CC7013 | 2017-03-27 | 2017-09-23 | 2017-03-27 | 40000033105 | Viscosity | A024 |  |  | JIS K5400
ENR48B000-DR000200 | U-VAN 48B | RB11 | A | CC7013 | 2017-03-27 | 2017-09-23 | 2017-03-27 | 40000033105 | Color | 10 | 10 | 29 | JIS K6901
ENR48B000-DR000200 | U-VAN 48B | RB11 | A | CC7013 | 2017-03-27 | 2017-09-23 | 2017-03-27 | 40000033105 | Acid Value | 0.4 | 0.0 | 0.9 | JIS K5407
ENR48B000-DR000200 | U-VAN 48B | RB11 | A | CC7013 | 2017-03-27 | 2017-09-23 | 2017-03-27 | 40000033105 | Non Volatile Content | 56.5 | 54.5 | 58.5 | JIS K5407
ENR48B000-DR000200 | U-VAN 48B | RB11 | A | CC7013 | 2017-03-27 | 2017-09-23 | 2017-03-27 | 40000033105 | ASTM | 6.7 | 5.0 | 999.9 | 25oC
ENR48B000-DR000200 | U-VAN 48B | RB11 | A | CC7013 | 2017-03-27 | 2017-09-23 | 2017-03-27 | 40000033105 | Crater | 0 | 0 | 4 | TMSC(A4 x 2Panel)
ENR48B000-DR000200 | U-VAN 48B | RB11 | A | CC7013 | 2017-03-27 | 2017-09-23 | 2017-03-27 | 40000033105 | Color |  |  |  | JIS K6901
ENR48B000-DR000200 | U-VAN 48B | RB11 | A | CC7013 | 2017-03-27 | 2017-09-23 | 2017-03-27 | 40000033105 | Acid Value |  |  |  | JIS K5407
ENR48B000-DR000200 | U-VAN 48B | RB11 | A | CC7013 | 2017-03-27 | 2017-09-23 | 2017-03-27 | 40000033105 | Non Volatile Content |  |  |  | JIS K5407
ENR48B000-DR000200 | U-VAN 48B | RB11 | A | CC7013 | 2017-03-27 | 2017-09-23 | 2017-03-27 | 40000033105 | ASTM |  |  |  | 25oC
ENR48B000-DR000200 | U-VAN 48B | RB11 | A | CC7013 | 2017-03-27 | 2017-09-23 | 2017-03-27 | 40000033105 | Crater |  |  |  | TMSC(A4 x 2Panel)
ENR62E000-DR000200 | U-VAN 62E | RB11 | A | CC7004 | 2017-03-28 | 2017-09-24 | 2017-03-28 | 40000033168 | Appearance | A012 |  |  | Visual Check
ENR62E000-DR000200 | U-VAN 62E | RB11 | A | CC7004 | 2017-03-28 | 2017-09-24 | 2017-03-28 | 40000033168 | Viscosity | A066 |  |  | JIS K5400
ENR62E000-DR000200 | U-VAN 62E | RB11 | A | CC7004 | 2017-03-28 | 2017-09-24 | 2017-03-28 | 40000033168 | Color | 10 | 10 | 29 | JIS K6901
ENR62E000-DR000200 | U-VAN 62E | RB11 | A | CC7004 | 2017-03-28 | 2017-09-24 | 2017-03-28 | 40000033168 | Acid Value | 0.5 | 0.0 | 0.9 | JIS K5407
ENR62E000-DR000200 | U-VAN 62E | RB11 | A | CC7004 | 2017-03-28 | 2017-09-24 | 2017-03-28 | 40000033168 | Non Volatile Content | 60.7 | 58.0 | 62.0 | JIS K5407
ENR62E000-DR000200 | U-VAN 62E | RB11 | A | CC7004 | 2017-03-28 | 2017-09-24 | 2017-03-28 | 40000033168 | MS | 18.0 | 10.0 | 20.0 | 20oC
ENR62E000-DR000200 | U-VAN 62E | RB11 | A | CC7004 | 2017-03-28 | 2017-09-24 | 2017-03-28 | 40000033168 | Color |  |  |  | JIS K6901
ENR62E000-DR000200 | U-VAN 62E | RB11 | A | CC7004 | 2017-03-28 | 2017-09-24 | 2017-03-28 | 40000033168 | Acid Value |  |  |  | JIS K5407
ENR62E000-DR000200 | U-VAN 62E | RB11 | A | CC7004 | 2017-03-28 | 2017-09-24 | 2017-03-28 | 40000033168 | Non Volatile Content |  |  |  | JIS K5407
ENR62E000-DR000200 | U-VAN 62E | RB11 | A | CC7004 | 2017-03-28 | 2017-09-24 | 2017-03-28 | 40000033168 | MS |  |  |  | 20oC
ENFC20100-DR000200 | ALMATEX C201 | RB11 | A | CC7003 | 2017-03-28 | 2018-03-28 | 2017-03-28 | 40000033172 | Appearance | A012 |  |  | Visual Check
ENFC20100-DR000200 | ALMATEX C201 | RB11 | A | CC7003 | 2017-03-28 | 2018-03-28 | 2017-03-28 | 40000033172 | Viscosity | A100 |  |  | JIS K5400
ENFC20100-DR000200 | ALMATEX C201 | RB11 | A | CC7003 | 2017-03-28 | 2018-03-28 | 2017-03-28 | 40000033172 | Color | 1 | -999 | 3 | JIS K5400
ENFC20100-DR000200 | ALMATEX C201 | RB11 | A | CC7003 | 2017-03-28 | 2018-03-28 | 2017-03-28 | 40000033172 | Acid Value | 12.9 | 12.0 | 15.0 | JIS K5407
ENFC20100-DR000200 | ALMATEX C201 | RB11 | A | CC7003 | 2017-03-28 | 2018-03-28 | 2017-03-28 | 40000033172 | Non Volatile Content | 67.6 | 67.0 | 69.0 | JIS K5407
ENFC20100-DR000200 | ALMATEX C201 | RB11 | A | CC7003 | 2017-03-28 | 2018-03-28 | 2017-03-28 | 40000033172 | Color |  |  |  | JIS K5400
ENFC20100-DR000200 | ALMATEX C201 | RB11 | A | CC7003 | 2017-03-28 | 2018-03-28 | 2017-03-28 | 40000033172 | Acid Value |  |  |  | JIS K5407
ENFC20100-DR000200 | ALMATEX C201 | RB11 | A | CC7003 | 2017-03-28 | 2018-03-28 | 2017-03-28 | 40000033172 | Non Volatile Content |  |  |  | JIS K5407
ENJQ70000-DR000200 | OLESTER Q700 | RB11 | A | CC7003 | 2017-03-30 | 2018-03-30 | 2017-03-30 | 40000033270 | Appearance | A012 |  |  | Visual Check
ENJQ70000-DR000200 | OLESTER Q700 | RB11 | A | CC7003 | 2017-03-30 | 2018-03-30 | 2017-03-30 | 40000033270 | Viscosity | A106 |  |  | JIS K5400
ENJQ70000-DR000200 | OLESTER Q700 | RB11 | A | CC7003 | 2017-03-30 | 2018-03-30 | 2017-03-30 | 40000033270 | Color | 1 | -999 | 3 | JIS K5400
ENJQ70000-DR000200 | OLESTER Q700 | RB11 | A | CC7003 | 2017-03-30 | 2018-03-30 | 2017-03-30 | 40000033270 | Acid Value | 5.8 | 5.0 | 7.0 | JIS K5407
ENJQ70000-DR000200 | OLESTER Q700 | RB11 | A | CC7003 | 2017-03-30 | 2018-03-30 | 2017-03-30 | 40000033270 | Non Volatile Content | 60.6 | 58.5 | 61.5 | JIS K5407
ENJQ70000-DR000200 | OLESTER Q700 | RB11 | A | CC7003 | 2017-03-30 | 2018-03-30 | 2017-03-30 | 40000033270 | Color |  |  |  | JIS K5400
ENJQ70000-DR000200 | OLESTER Q700 | RB11 | A | CC7003 | 2017-03-30 | 2018-03-30 | 2017-03-30 | 40000033270 | Acid Value |  |  |  | JIS K5407
ENJQ70000-DR000200 | OLESTER Q700 | RB11 | A | CC7003 | 2017-03-30 | 2018-03-30 | 2017-03-30 | 40000033270 | Non Volatile Content |  |  |  | JIS K5407
ENGAL9009-DR000200 | ALMATEX-A-9009 | RB11 | A | CC7005 | 2017-03-21 | 2017-09-17 | 2017-04-01 | 40000033293 | pH | 8.78 | 7.00 | 9.50 | 30oC,pH Meter
ENGAL9009-DR000200 | ALMATEX-A-9009 | RB11 | A | CC7005 | 2017-03-21 | 2017-09-17 | 2017-04-01 | 40000033293 | Viscosity | 60.2 | -999.0 | 99.9 | 30oC,Viscometer
ENGAL9009-DR000200 | ALMATEX-A-9009 | RB11 | A | CC7005 | 2017-03-21 | 2017-09-17 | 2017-04-01 | 40000033293 | Non Volatile Content | 49.1 | 48.0 | 50.0 | 1.5g./150oC/30min
ENGAL9009-DR000200 | ALMATEX-A-9009 | RB11 | A | CC7005 | 2017-03-21 | 2017-09-17 | 2017-04-01 | 40000033293 | Specific Gravity | 1.069 | 1.020 | 1.140 | 30oC,Hydrometer
ENGAL9009-DR000200 | ALMATEX-A-9009 | RB11 | A | CC7005 | 2017-03-21 | 2017-09-17 | 2017-04-01 | 40000033293 | Particle Size | 0.187 | 0.170 | 0.230 | UV-VIS Spectrophotom
ENGAL9009-DR000200 | ALMATEX-A-9009 | RB11 | A | CC7005 | 2017-03-21 | 2017-09-17 | 2017-04-01 | 40000033293 | Color | A005 |  |  | Visual Check
ENGAL9009-DR000200 | ALMATEX-A-9009 | RB11 | A | CC7005 | 2017-03-21 | 2017-09-17 | 2017-04-01 | 40000033293 | Appearance | A001 |  |  | Visual Check
ENGAL9009-DR000200 | ALMATEX-A-9009 | RB11 | A | CC7005 | 2017-03-21 | 2017-09-17 | 2017-04-01 | 40000033293 | pH |  |  |  | 30oC,pH Meter
ENGAL9009-DR000200 | ALMATEX-A-9009 | RB11 | A | CC7005 | 2017-03-21 | 2017-09-17 | 2017-04-01 | 40000033293 | Viscosity |  |  |  | 30oC,Viscometer
ENGAL9009-DR000200 | ALMATEX-A-9009 | RB11 | A | CC7005 | 2017-03-21 | 2017-09-17 | 2017-04-01 | 40000033293 | Non Volatile Content |  |  |  | 1.5g./150oC/30min
ENGAL9009-DR000200 | ALMATEX-A-9009 | RB11 | A | CC7005 | 2017-03-21 | 2017-09-17 | 2017-04-01 | 40000033293 | Specific Gravity |  |  |  | 30oC,Hydrometer
ENGAL9009-DR000200 | ALMATEX-A-9009 | RB11 | A | CC7005 | 2017-03-21 | 2017-09-17 | 2017-04-01 | 40000033293 | Particle Size |  |  |  | UV-VIS Spectrophotom
ENR925T70-DR000200 | U-VAN 925T-70 | RB11 | A | CD7006 | 2017-04-01 | 2017-09-28 | 2017-04-01 | 40000033299 | Appearance | A012 |  |  | Visual Check
ENR925T70-DR000200 | U-VAN 925T-70 | RB11 | A | CD7006 | 2017-04-01 | 2017-09-28 | 2017-04-01 | 40000033299 | Viscosity | A107 |  |  | JIS K5400
ENR925T70-DR000200 | U-VAN 925T-70 | RB11 | A | CD7006 | 2017-04-01 | 2017-09-28 | 2017-04-01 | 40000033299 | Color | 10 | 10 | 29 | JIS K6901
ENR925T70-DR000200 | U-VAN 925T-70 | RB11 | A | CD7006 | 2017-04-01 | 2017-09-28 | 2017-04-01 | 40000033299 | Acid Value | 0.5 | 0.0 | 0.9 | JIS K5407
ENR925T70-DR000200 | U-VAN 925T-70 | RB11 | A | CD7006 | 2017-04-01 | 2017-09-28 | 2017-04-01 | 40000033299 | Non Volatile Content | 69.8 | 68.0 | 72.0 | JIS K5407
ENR925T70-DR000200 | U-VAN 925T-70 | RB11 | A | CD7006 | 2017-04-01 | 2017-09-28 | 2017-04-01 | 40000033299 | MS | 9.9 | 5.0 | 15.0 | 20oC
ENR925T70-DR000200 | U-VAN 925T-70 | RB11 | A | CD7006 | 2017-04-01 | 2017-09-28 | 2017-04-01 | 40000033299 | Crater | 0 | 0 | 4 | TMSC(A4 x 2Panel)
ENR925T70-DR000200 | U-VAN 925T-70 | RB11 | A | CD7006 | 2017-04-01 | 2017-09-28 | 2017-04-01 | 40000033299 | Color |  |  |  | JIS K6901
ENR925T70-DR000200 | U-VAN 925T-70 | RB11 | A | CD7006 | 2017-04-01 | 2017-09-28 | 2017-04-01 | 40000033299 | Acid Value |  |  |  | JIS K5407
ENR925T70-DR000200 | U-VAN 925T-70 | RB11 | A | CD7006 | 2017-04-01 | 2017-09-28 | 2017-04-01 | 40000033299 | Non Volatile Content |  |  |  | JIS K5407
ENR925T70-DR000200 | U-VAN 925T-70 | RB11 | A | CD7006 | 2017-04-01 | 2017-09-28 | 2017-04-01 | 40000033299 | MS |  |  |  | 20oC
ENR925T70-DR000200 | U-VAN 925T-70 | RB11 | A | CD7006 | 2017-04-01 | 2017-09-28 | 2017-04-01 | 40000033299 | Crater |  |  |  | TMSC(A4 x 2Panel)
ENF787000-DR000200 | ALMATEX 787 | RB11 | A | CD7002 | 2017-04-01 | 2018-04-01 | 2017-04-04 | 40000033387 | Appearance | A012 |  |  | Visual Check
ENF787000-DR000200 | ALMATEX 787 | RB11 | A | CD7002 | 2017-04-01 | 2018-04-01 | 2017-04-04 | 40000033387 | Viscosity | A107 |  |  | JIS K5400
ENF787000-DR000200 | ALMATEX 787 | RB11 | A | CD7002 | 2017-04-01 | 2018-04-01 | 2017-04-04 | 40000033387 | Color | 1 | -999 | 2 | JIS K5400
ENF787000-DR000200 | ALMATEX 787 | RB11 | A | CD7002 | 2017-04-01 | 2018-04-01 | 2017-04-04 | 40000033387 | Acid Value | 7.8 | 6.0 | 10.0 | JIS K5407
ENF787000-DR000200 | ALMATEX 787 | RB11 | A | CD7002 | 2017-04-01 | 2018-04-01 | 2017-04-04 | 40000033387 | Non Volatile Content | 55.3 | 53.5 | 56.5 | JIS K5407
ENF787000-DR000200 | ALMATEX 787 | RB11 | A | CD7002 | 2017-04-01 | 2018-04-01 | 2017-04-04 | 40000033387 | Color |  |  |  | JIS K5400
ENF787000-DR000200 | ALMATEX 787 | RB11 | A | CD7002 | 2017-04-01 | 2018-04-01 | 2017-04-04 | 40000033387 | Acid Value |  |  |  | JIS K5407
ENF787000-DR000200 | ALMATEX 787 | RB11 | A | CD7002 | 2017-04-01 | 2018-04-01 | 2017-04-04 | 40000033387 | Non Volatile Content |  |  |  | JIS K5407
ENRMB20T0-DR000200 | U-VAN MB20T | RB11 | A | CD7002 | 2017-04-02 | 2017-09-29 | 2017-04-04 | 40000033391 | Appearance | A012 |  |  | Visual Check
ENRMB20T0-DR000200 | U-VAN MB20T | RB11 | A | CD7002 | 2017-04-02 | 2017-09-29 | 2017-04-04 | 40000033391 | Viscosity | A098 |  |  | JIS K5400
ENRMB20T0-DR000200 | U-VAN MB20T | RB11 | A | CD7002 | 2017-04-02 | 2017-09-29 | 2017-04-04 | 40000033391 | Color | 10 | 0 | 29 | JIS K6901
ENRMB20T0-DR000200 | U-VAN MB20T | RB11 | A | CD7002 | 2017-04-02 | 2017-09-29 | 2017-04-04 | 40000033391 | Acid Value | 0.1 | 0.0 | 0.9 | JIS K5407
ENRMB20T0-DR000200 | U-VAN MB20T | RB11 | A | CD7002 | 2017-04-02 | 2017-09-29 | 2017-04-04 | 40000033391 | Non Volatile Content | 69.6 | 68.0 | 72.0 | JIS K5407
ENRMB20T0-DR000200 | U-VAN MB20T | RB11 | A | CD7002 | 2017-04-02 | 2017-09-29 | 2017-04-04 | 40000033391 | MS | 4.8 | 2.0 | 8.0 | 20oC
ENRMB20T0-DR000200 | U-VAN MB20T | RB11 | A | CD7002 | 2017-04-02 | 2017-09-29 | 2017-04-04 | 40000033391 | Crater | 1 | 0 | 4 | TMSC(A4 x 2Panel)
ENRMB20T0-DR000200 | U-VAN MB20T | RB11 | A | CD7002 | 2017-04-02 | 2017-09-29 | 2017-04-04 | 40000033391 | Water Content | 0.25 | 0.00 | 1.60 | Karl Fischer
ENRMB20T0-DR000200 | U-VAN MB20T | RB11 | A | CD7002 | 2017-04-02 | 2017-09-29 | 2017-04-04 | 40000033391 | Color |  |  |  | JIS K6901
ENRMB20T0-DR000200 | U-VAN MB20T | RB11 | A | CD7002 | 2017-04-02 | 2017-09-29 | 2017-04-04 | 40000033391 | Acid Value |  |  |  | JIS K5407
ENRMB20T0-DR000200 | U-VAN MB20T | RB11 | A | CD7002 | 2017-04-02 | 2017-09-29 | 2017-04-04 | 40000033391 | Non Volatile Content |  |  |  | JIS K5407
ENRMB20T0-DR000200 | U-VAN MB20T | RB11 | A | CD7002 | 2017-04-02 | 2017-09-29 | 2017-04-04 | 40000033391 | MS |  |  |  | 20oC
ENRMB20T0-DR000200 | U-VAN MB20T | RB11 | A | CD7002 | 2017-04-02 | 2017-09-29 | 2017-04-04 | 40000033391 | Crater |  |  |  | TMSC(A4 x 2Panel)
ENRMB20T0-DR000200 | U-VAN MB20T | RB11 | A | CD7002 | 2017-04-02 | 2017-09-29 | 2017-04-04 | 40000033391 | Water Content |  |  |  | Karl Fischer
ENJQC418H-DR000200 | OLESTER QC418HT | RB11 | A | CD7008 | 2017-04-01 | 2018-04-01 | 2017-04-01 | 40000033401 | Appearance | A012 |  |  | Visual Check
ENJQC418H-DR000200 | OLESTER QC418HT | RB11 | A | CD7008 | 2017-04-01 | 2018-04-01 | 2017-04-01 | 40000033401 | Viscosity | A111 |  |  | JIS K5400
ENJQC418H-DR000200 | OLESTER QC418HT | RB11 | A | CD7008 | 2017-04-01 | 2018-04-01 | 2017-04-01 | 40000033401 | Color | 19 | 0 | 150 | JIS K6901
ENJQC418H-DR000200 | OLESTER QC418HT | RB11 | A | CD7008 | 2017-04-01 | 2018-04-01 | 2017-04-01 | 40000033401 | Acid Value | 5.8 | 5.0 | 8.0 | JIS K5407
ENJQC418H-DR000200 | OLESTER QC418HT | RB11 | A | CD7008 | 2017-04-01 | 2018-04-01 | 2017-04-01 | 40000033401 | Non Volatile Content | 61.3 | 59.0 | 62.0 | JIS K5407
ENJQC418H-DR000200 | OLESTER QC418HT | RB11 | A | CD7008 | 2017-04-01 | 2018-04-01 | 2017-04-01 | 40000033401 | Color |  |  |  | JIS K6901
ENJQC418H-DR000200 | OLESTER QC418HT | RB11 | A | CD7008 | 2017-04-01 | 2018-04-01 | 2017-04-01 | 40000033401 | Acid Value |  |  |  | JIS K5407
ENJQC418H-DR000200 | OLESTER QC418HT | RB11 | A | CD7008 | 2017-04-01 | 2018-04-01 | 2017-04-01 | 40000033401 | Non Volatile Content |  |  |  | JIS K5407
ENJQC4175-DR000200 | OLESTER QC417-5 | RB11 | A | CD7007 | 2017-04-02 | 2018-04-02 | 2017-04-02 | 40000033405 | Appearance | A012 |  |  | Visual Check
ENJQC4175-DR000200 | OLESTER QC417-5 | RB11 | A | CD7007 | 2017-04-02 | 2018-04-02 | 2017-04-02 | 40000033405 | Viscosity | A114 |  |  | JIS K5400
ENJQC4175-DR000200 | OLESTER QC417-5 | RB11 | A | CD7007 | 2017-04-02 | 2018-04-02 | 2017-04-02 | 40000033405 | Color | 1 | -999 | 3 | JIS K5400
ENJQC4175-DR000200 | OLESTER QC417-5 | RB11 | A | CD7007 | 2017-04-02 | 2018-04-02 | 2017-04-02 | 40000033405 | Acid Value | 5.5 | 4.5 | 6.5 | JIS K5407
ENJQC4175-DR000200 | OLESTER QC417-5 | RB11 | A | CD7007 | 2017-04-02 | 2018-04-02 | 2017-04-02 | 40000033405 | Non Volatile Content | 61.3 | 59.5 | 61.5 | JIS K5407
ENJQC4175-DR000200 | OLESTER QC417-5 | RB11 | A | CD7007 | 2017-04-02 | 2018-04-02 | 2017-04-02 | 40000033405 | Color |  |  |  | JIS K5400
ENJQC4175-DR000200 | OLESTER QC417-5 | RB11 | A | CD7007 | 2017-04-02 | 2018-04-02 | 2017-04-02 | 40000033405 | Acid Value |  |  |  | JIS K5407
ENJQC4175-DR000200 | OLESTER QC417-5 | RB11 | A | CD7007 | 2017-04-02 | 2018-04-02 | 2017-04-02 | 40000033405 | Non Volatile Content |  |  |  | JIS K5407
ENJQC4175-DR000200 | OLESTER QC417-5 | RB11 | A | CD7006 | 2017-04-01 | 2018-04-01 | 2017-04-02 | 40000033411 | Appearance | A012 |  |  | Visual Check
ENJQC4175-DR000200 | OLESTER QC417-5 | RB11 | A | CD7006 | 2017-04-01 | 2018-04-01 | 2017-04-02 | 40000033411 | Viscosity | A114 |  |  | JIS K5400
ENJQC4175-DR000200 | OLESTER QC417-5 | RB11 | A | CD7006 | 2017-04-01 | 2018-04-01 | 2017-04-02 | 40000033411 | Color | 1 | -999 | 3 | JIS K5400
ENJQC4175-DR000200 | OLESTER QC417-5 | RB11 | A | CD7006 | 2017-04-01 | 2018-04-01 | 2017-04-02 | 40000033411 | Acid Value | 5.5 | 4.5 | 6.5 | JIS K5407
ENJQC4175-DR000200 | OLESTER QC417-5 | RB11 | A | CD7006 | 2017-04-01 | 2018-04-01 | 2017-04-02 | 40000033411 | Non Volatile Content | 61.3 | 59.5 | 61.5 | JIS K5407
ENJQC4175-DR000200 | OLESTER QC417-5 | RB11 | A | CD7006 | 2017-04-01 | 2018-04-01 | 2017-04-02 | 40000033411 | Color |  |  |  | JIS K5400
ENJQC4175-DR000200 | OLESTER QC417-5 | RB11 | A | CD7006 | 2017-04-01 | 2018-04-01 | 2017-04-02 | 40000033411 | Acid Value |  |  |  | JIS K5407
ENJQC4175-DR000200 | OLESTER QC417-5 | RB11 | A | CD7006 | 2017-04-01 | 2018-04-01 | 2017-04-02 | 40000033411 | Non Volatile Content |  |  |  | JIS K5407
ENJQC418H-DR000200 | OLESTER QC418HT | RB11 | A | CD7009 | 2017-04-04 | 2018-04-04 | 2017-04-05 | 40000033465 | Appearance | A012 |  |  | Visual Check
ENJQC418H-DR000200 | OLESTER QC418HT | RB11 | A | CD7009 | 2017-04-04 | 2018-04-04 | 2017-04-05 | 40000033465 | Viscosity | A116 |  |  | JIS K5400
ENJQC418H-DR000200 | OLESTER QC418HT | RB11 | A | CD7009 | 2017-04-04 | 2018-04-04 | 2017-04-05 | 40000033465 | Color | 15 | 0 | 150 | JIS K6901
ENJQC418H-DR000200 | OLESTER QC418HT | RB11 | A | CD7009 | 2017-04-04 | 2018-04-04 | 2017-04-05 | 40000033465 | Acid Value | 5.9 | 5.0 | 8.0 | JIS K5407
ENJQC418H-DR000200 | OLESTER QC418HT | RB11 | A | CD7009 | 2017-04-04 | 2018-04-04 | 2017-04-05 | 40000033465 | Non Volatile Content | 61.6 | 59.0 | 62.0 | JIS K5407
ENJQC418H-DR000200 | OLESTER QC418HT | RB11 | A | CD7009 | 2017-04-04 | 2018-04-04 | 2017-04-05 | 40000033465 | Color |  |  |  | JIS K6901
ENJQC418H-DR000200 | OLESTER QC418HT | RB11 | A | CD7009 | 2017-04-04 | 2018-04-04 | 2017-04-05 | 40000033465 | Acid Value |  |  |  | JIS K5407
ENJQC418H-DR000200 | OLESTER QC418HT | RB11 | A | CD7009 | 2017-04-04 | 2018-04-04 | 2017-04-05 | 40000033465 | Non Volatile Content |  |  |  | JIS K5407
ENR48B000-DR000200 | U-VAN 48B | RB11 | A | CD7014 | 2017-04-07 | 2017-10-04 | 2017-04-08 | 40000033539 | Appearance | A012 |  |  | Visual Check
ENR48B000-DR000200 | U-VAN 48B | RB11 | A | CD7014 | 2017-04-07 | 2017-10-04 | 2017-04-08 | 40000033539 | Viscosity | A020 |  |  | JIS K5400
ENR48B000-DR000200 | U-VAN 48B | RB11 | A | CD7014 | 2017-04-07 | 2017-10-04 | 2017-04-08 | 40000033539 | Color | 10 | 10 | 29 | JIS K6901
ENR48B000-DR000200 | U-VAN 48B | RB11 | A | CD7014 | 2017-04-07 | 2017-10-04 | 2017-04-08 | 40000033539 | Acid Value | 0.3 | 0.0 | 0.9 | JIS K5407
ENR48B000-DR000200 | U-VAN 48B | RB11 | A | CD7014 | 2017-04-07 | 2017-10-04 | 2017-04-08 | 40000033539 | Non Volatile Content | 56.9 | 54.5 | 58.5 | JIS K5407
ENR48B000-DR000200 | U-VAN 48B | RB11 | A | CD7014 | 2017-04-07 | 2017-10-04 | 2017-04-08 | 40000033539 | ASTM | 7.2 | 5.0 | 999.9 | 25oC
ENR48B000-DR000200 | U-VAN 48B | RB11 | A | CD7014 | 2017-04-07 | 2017-10-04 | 2017-04-08 | 40000033539 | Crater | 1 | 0 | 4 | TMSC(A4 x 2Panel)
ENR48B000-DR000200 | U-VAN 48B | RB11 | A | CD7014 | 2017-04-07 | 2017-10-04 | 2017-04-08 | 40000033539 | Color |  |  |  | JIS K6901
ENR48B000-DR000200 | U-VAN 48B | RB11 | A | CD7014 | 2017-04-07 | 2017-10-04 | 2017-04-08 | 40000033539 | Acid Value |  |  |  | JIS K5407
ENR48B000-DR000200 | U-VAN 48B | RB11 | A | CD7014 | 2017-04-07 | 2017-10-04 | 2017-04-08 | 40000033539 | Non Volatile Content |  |  |  | JIS K5407
ENR48B000-DR000200 | U-VAN 48B | RB11 | A | CD7014 | 2017-04-07 | 2017-10-04 | 2017-04-08 | 40000033539 | ASTM |  |  |  | 25oC
ENR48B000-DR000200 | U-VAN 48B | RB11 | A | CD7014 | 2017-04-07 | 2017-10-04 | 2017-04-08 | 40000033539 | Crater |  |  |  | TMSC(A4 x 2Panel)
ENR286000-DR000200 | U-VAN 28-60 | RB11 | A | CD7014 | 2017-04-07 | 2017-10-04 | 2017-04-08 | 40000033545 | Appearance | A012 |  |  | Visual Check
ENR286000-DR000200 | U-VAN 28-60 | RB11 | A | CD7014 | 2017-04-07 | 2017-10-04 | 2017-04-08 | 40000033545 | Viscosity | A043 |  |  | JIS K5400
ENR286000-DR000200 | U-VAN 28-60 | RB11 | A | CD7014 | 2017-04-07 | 2017-10-04 | 2017-04-08 | 40000033545 | Color | 10 | 10 | 29 | JIS K6901
ENR286000-DR000200 | U-VAN 28-60 | RB11 | A | CD7014 | 2017-04-07 | 2017-10-04 | 2017-04-08 | 40000033545 | Acid Value | 0.5 | 0.0 | 0.9 | JIS K5407
ENR286000-DR000200 | U-VAN 28-60 | RB11 | A | CD7014 | 2017-04-07 | 2017-10-04 | 2017-04-08 | 40000033545 | Non Volatile Content | 60.7 | 58.0 | 62.0 | JIS K5407
ENR286000-DR000200 | U-VAN 28-60 | RB11 | A | CD7014 | 2017-04-07 | 2017-10-04 | 2017-04-08 | 40000033545 | MS | 11.0 | 7.0 | 15.0 | 20oC
ENR286000-DR000200 | U-VAN 28-60 | RB11 | A | CD7014 | 2017-04-07 | 2017-10-04 | 2017-04-08 | 40000033545 | Crater | 2 | 0 | 4 | TMSC(A4 x 2Panel)
ENR286000-DR000200 | U-VAN 28-60 | RB11 | A | CD7014 | 2017-04-07 | 2017-10-04 | 2017-04-08 | 40000033545 | Color |  |  |  | JIS K6901
ENR286000-DR000200 | U-VAN 28-60 | RB11 | A | CD7014 | 2017-04-07 | 2017-10-04 | 2017-04-08 | 40000033545 | Acid Value |  |  |  | JIS K5407
ENR286000-DR000200 | U-VAN 28-60 | RB11 | A | CD7014 | 2017-04-07 | 2017-10-04 | 2017-04-08 | 40000033545 | Non Volatile Content |  |  |  | JIS K5407
ENR286000-DR000200 | U-VAN 28-60 | RB11 | A | CD7014 | 2017-04-07 | 2017-10-04 | 2017-04-08 | 40000033545 | MS |  |  |  | 20oC
ENR286000-DR000200 | U-VAN 28-60 | RB11 | A | CD7014 | 2017-04-07 | 2017-10-04 | 2017-04-08 | 40000033545 | Crater |  |  |  | TMSC(A4 x 2Panel)
ENF750T00-DR000200 | ALMATEX 750T | RB11 | A | CD7001 | 2017-04-07 | 2018-04-07 | 2017-04-08 | 40000033549 | Appearance | A012 |  |  | Visual Check
ENF750T00-DR000200 | ALMATEX 750T | RB11 | A | CD7001 | 2017-04-07 | 2018-04-07 | 2017-04-08 | 40000033549 | Viscosity | A096 |  |  | JIS K5400
ENF750T00-DR000200 | ALMATEX 750T | RB11 | A | CD7001 | 2017-04-07 | 2018-04-07 | 2017-04-08 | 40000033549 | Color | 1 | -999 | 2 | JIS K5400
ENF750T00-DR000200 | ALMATEX 750T | RB11 | A | CD7001 | 2017-04-07 | 2018-04-07 | 2017-04-08 | 40000033549 | Acid Value | 15.1 | 13.0 | 17.0 | JIS K5407
ENF750T00-DR000200 | ALMATEX 750T | RB11 | A | CD7001 | 2017-04-07 | 2018-04-07 | 2017-04-08 | 40000033549 | Non Volatile Content | 54.7 | 53.0 | 57.0 | JIS K5407
ENF750T00-DR000200 | ALMATEX 750T | RB11 | A | CD7001 | 2017-04-07 | 2018-04-07 | 2017-04-08 | 40000033549 | Color |  |  |  | JIS K5400
ENF750T00-DR000200 | ALMATEX 750T | RB11 | A | CD7001 | 2017-04-07 | 2018-04-07 | 2017-04-08 | 40000033549 | Acid Value |  |  |  | JIS K5407
ENF750T00-DR000200 | ALMATEX 750T | RB11 | A | CD7001 | 2017-04-07 | 2018-04-07 | 2017-04-08 | 40000033549 | Non Volatile Content |  |  |  | JIS K5407
ENJQR331T-DR000200 | OLESTER QR331T | RB11 | A | CD7014 | 2017-04-06 | 2018-04-06 | 2017-04-06 | 40000033585 | Appearance | A012 |  |  | Visual Check
ENJQR331T-DR000200 | OLESTER QR331T | RB11 | A | CD7014 | 2017-04-06 | 2018-04-06 | 2017-04-06 | 40000033585 | Viscosity | A135 |  |  | JIS K5400
ENJQR331T-DR000200 | OLESTER QR331T | RB11 | A | CD7014 | 2017-04-06 | 2018-04-06 | 2017-04-06 | 40000033585 | Color | 1 | -999 | 3 | JIS K5400
ENJQR331T-DR000200 | OLESTER QR331T | RB11 | A | CD7014 | 2017-04-06 | 2018-04-06 | 2017-04-06 | 40000033585 | Acid Value | 6.9 | 6.0 | 9.0 | JIS K5407
ENJQR331T-DR000200 | OLESTER QR331T | RB11 | A | CD7014 | 2017-04-06 | 2018-04-06 | 2017-04-06 | 40000033585 | Non Volatile Content | 70.1 | 68.0 | 72.0 | JIS K5407
ENJQR331T-DR000200 | OLESTER QR331T | RB11 | A | CD7014 | 2017-04-06 | 2018-04-06 | 2017-04-06 | 40000033585 | Color |  |  |  | JIS K5400
ENJQR331T-DR000200 | OLESTER QR331T | RB11 | A | CD7014 | 2017-04-06 | 2018-04-06 | 2017-04-06 | 40000033585 | Acid Value |  |  |  | JIS K5407
ENJQR331T-DR000200 | OLESTER QR331T | RB11 | A | CD7014 | 2017-04-06 | 2018-04-06 | 2017-04-06 | 40000033585 | Non Volatile Content |  |  |  | JIS K5407
ENJQR331T-DR000200 | OLESTER QR331T | RB11 | A | CD7013 | 2017-04-05 | 2018-04-05 | 2017-04-07 | 40000033587 | Appearance | A012 |  |  | Visual Check
ENJQR331T-DR000200 | OLESTER QR331T | RB11 | A | CD7013 | 2017-04-05 | 2018-04-05 | 2017-04-07 | 40000033587 | Viscosity | A135 |  |  | JIS K5400
ENJQR331T-DR000200 | OLESTER QR331T | RB11 | A | CD7013 | 2017-04-05 | 2018-04-05 | 2017-04-07 | 40000033587 | Color | 1 | -999 | 3 | JIS K5400
ENJQR331T-DR000200 | OLESTER QR331T | RB11 | A | CD7013 | 2017-04-05 | 2018-04-05 | 2017-04-07 | 40000033587 | Acid Value | 6.9 | 6.0 | 9.0 | JIS K5407
ENJQR331T-DR000200 | OLESTER QR331T | RB11 | A | CD7013 | 2017-04-05 | 2018-04-05 | 2017-04-07 | 40000033587 | Non Volatile Content | 71.4 | 68.0 | 72.0 | JIS K5407
ENJQR331T-DR000200 | OLESTER QR331T | RB11 | A | CD7013 | 2017-04-05 | 2018-04-05 | 2017-04-07 | 40000033587 | Color |  |  |  | JIS K5400
ENJQR331T-DR000200 | OLESTER QR331T | RB11 | A | CD7013 | 2017-04-05 | 2018-04-05 | 2017-04-07 | 40000033587 | Acid Value |  |  |  | JIS K5407
ENJQR331T-DR000200 | OLESTER QR331T | RB11 | A | CD7013 | 2017-04-05 | 2018-04-05 | 2017-04-07 | 40000033587 | Non Volatile Content |  |  |  | JIS K5407
ENFC20700-DR000200 | ALMATEX C207 | RB11 | A | CD7001 | 2017-04-08 | 2018-04-08 | 2017-04-09 | 40000033623 | Appearance | A012 |  |  | Visual Check
ENFC20700-DR000200 | ALMATEX C207 | RB11 | A | CD7001 | 2017-04-08 | 2018-04-08 | 2017-04-09 | 40000033623 | Viscosity | A121 |  |  | JIS K5400
ENFC20700-DR000200 | ALMATEX C207 | RB11 | A | CD7001 | 2017-04-08 | 2018-04-08 | 2017-04-09 | 40000033623 | Color | 1 | -999 | 3 | JIS K5400
ENFC20700-DR000200 | ALMATEX C207 | RB11 | A | CD7001 | 2017-04-08 | 2018-04-08 | 2017-04-09 | 40000033623 | Acid Value | 12.2 | 12.0 | 15.0 | JIS K5407
ENFC20700-DR000200 | ALMATEX C207 | RB11 | A | CD7001 | 2017-04-08 | 2018-04-08 | 2017-04-09 | 40000033623 | Non Volatile Content | 65.2 | 63.5 | 66.5 | JIS K5407
ENFC20700-DR000200 | ALMATEX C207 | RB11 | A | CD7001 | 2017-04-08 | 2018-04-08 | 2017-04-09 | 40000033623 | Color |  |  |  | JIS K5400
ENFC20700-DR000200 | ALMATEX C207 | RB11 | A | CD7001 | 2017-04-08 | 2018-04-08 | 2017-04-09 | 40000033623 | Acid Value |  |  |  | JIS K5407
ENFC20700-DR000200 | ALMATEX C207 | RB11 | A | CD7001 | 2017-04-08 | 2018-04-08 | 2017-04-09 | 40000033623 | Non Volatile Content |  |  |  | JIS K5407
ENFC20700-DR000200 | ALMATEX C207 | RB11 | A | CD7002 | 2017-04-08 | 2018-04-08 | 2017-04-09 | 40000033625 | Appearance | A012 |  |  | Visual Check
ENFC20700-DR000200 | ALMATEX C207 | RB11 | A | CD7002 | 2017-04-08 | 2018-04-08 | 2017-04-09 | 40000033625 | Viscosity | A121 |  |  | JIS K5400
ENFC20700-DR000200 | ALMATEX C207 | RB11 | A | CD7002 | 2017-04-08 | 2018-04-08 | 2017-04-09 | 40000033625 | Color | 1 | -999 | 3 | JIS K5400
ENFC20700-DR000200 | ALMATEX C207 | RB11 | A | CD7002 | 2017-04-08 | 2018-04-08 | 2017-04-09 | 40000033625 | Acid Value | 12.1 | 12.0 | 15.0 | JIS K5407
ENFC20700-DR000200 | ALMATEX C207 | RB11 | A | CD7002 | 2017-04-08 | 2018-04-08 | 2017-04-09 | 40000033625 | Non Volatile Content | 65.4 | 63.5 | 66.5 | JIS K5407
ENFC20700-DR000200 | ALMATEX C207 | RB11 | A | CD7002 | 2017-04-08 | 2018-04-08 | 2017-04-09 | 40000033625 | Color |  |  |  | JIS K5400
ENFC20700-DR000200 | ALMATEX C207 | RB11 | A | CD7002 | 2017-04-08 | 2018-04-08 | 2017-04-09 | 40000033625 | Acid Value |  |  |  | JIS K5407
ENFC20700-DR000200 | ALMATEX C207 | RB11 | A | CD7002 | 2017-04-08 | 2018-04-08 | 2017-04-09 | 40000033625 | Non Volatile Content |  |  |  | JIS K5407
ENFC20100-DR000200 | ALMATEX C201 | RB11 | A | CD7004 | 2017-04-09 | 2018-04-09 | 2017-04-09 | 40000033639 | Appearance | A012 |  |  | Visual Check
ENFC20100-DR000200 | ALMATEX C201 | RB11 | A | CD7004 | 2017-04-09 | 2018-04-09 | 2017-04-09 | 40000033639 | Viscosity | A097 |  |  | JIS K5400
ENFC20100-DR000200 | ALMATEX C201 | RB11 | A | CD7004 | 2017-04-09 | 2018-04-09 | 2017-04-09 | 40000033639 | Color | 1 | -999 | 3 | JIS K5400
ENFC20100-DR000200 | ALMATEX C201 | RB11 | A | CD7004 | 2017-04-09 | 2018-04-09 | 2017-04-09 | 40000033639 | Acid Value | 13.0 | 12.0 | 15.0 | JIS K5407
ENFC20100-DR000200 | ALMATEX C201 | RB11 | A | CD7004 | 2017-04-09 | 2018-04-09 | 2017-04-09 | 40000033639 | Non Volatile Content | 68.3 | 67.0 | 69.0 | JIS K5407
ENFC20100-DR000200 | ALMATEX C201 | RB11 | A | CD7004 | 2017-04-09 | 2018-04-09 | 2017-04-09 | 40000033639 | Color |  |  |  | JIS K5400
ENFC20100-DR000200 | ALMATEX C201 | RB11 | A | CD7004 | 2017-04-09 | 2018-04-09 | 2017-04-09 | 40000033639 | Acid Value |  |  |  | JIS K5407
ENFC20100-DR000200 | ALMATEX C201 | RB11 | A | CD7004 | 2017-04-09 | 2018-04-09 | 2017-04-09 | 40000033639 | Non Volatile Content |  |  |  | JIS K5407
ENFB303T0-DR000200 | ALMATEX B303T | RB11 | A | CD7004 | 2017-04-09 | 2018-04-09 | 2017-04-10 | 40000033701 | Appearance | A012 |  |  | Visual Check
ENFB303T0-DR000200 | ALMATEX B303T | RB11 | A | CD7004 | 2017-04-09 | 2018-04-09 | 2017-04-10 | 40000033701 | Viscosity | A083 |  |  | JIS K5400
ENFB303T0-DR000200 | ALMATEX B303T | RB11 | A | CD7004 | 2017-04-09 | 2018-04-09 | 2017-04-10 | 40000033701 | Color | 1 | -999 | 2 | JIS K5400
ENFB303T0-DR000200 | ALMATEX B303T | RB11 | A | CD7004 | 2017-04-09 | 2018-04-09 | 2017-04-10 | 40000033701 | Acid Value | 8.9 | 8.0 | 10.0 | JIS K5407
ENFB303T0-DR000200 | ALMATEX B303T | RB11 | A | CD7004 | 2017-04-09 | 2018-04-09 | 2017-04-10 | 40000033701 | Non Volatile Content | 63.3 | 63.0 | 67.0 | JIS K5407
ENFB303T0-DR000200 | ALMATEX B303T | RB11 | A | CD7004 | 2017-04-09 | 2018-04-09 | 2017-04-10 | 40000033701 | Color |  |  |  | JIS K5400
ENFB303T0-DR000200 | ALMATEX B303T | RB11 | A | CD7004 | 2017-04-09 | 2018-04-09 | 2017-04-10 | 40000033701 | Acid Value |  |  |  | JIS K5407
ENFB303T0-DR000200 | ALMATEX B303T | RB11 | A | CD7004 | 2017-04-09 | 2018-04-09 | 2017-04-10 | 40000033701 | Non Volatile Content |  |  |  | JIS K5407
ENJQC4175-DR000200 | OLESTER QC417-5 | RB11 | A | CD7008 | 2017-04-21 | 2018-04-21 | 2017-04-21 | 40000033885 | Appearance | A012 |  |  | Visual Check
ENJQC4175-DR000200 | OLESTER QC417-5 | RB11 | A | CD7008 | 2017-04-21 | 2018-04-21 | 2017-04-21 | 40000033885 | Viscosity | A111 |  |  | JIS K5400
ENJQC4175-DR000200 | OLESTER QC417-5 | RB11 | A | CD7008 | 2017-04-21 | 2018-04-21 | 2017-04-21 | 40000033885 | Color | 1 | -999 | 3 | JIS K5400
ENJQC4175-DR000200 | OLESTER QC417-5 | RB11 | A | CD7008 | 2017-04-21 | 2018-04-21 | 2017-04-21 | 40000033885 | Acid Value | 5.4 | 4.5 | 6.5 | JIS K5407
ENJQC4175-DR000200 | OLESTER QC417-5 | RB11 | A | CD7008 | 2017-04-21 | 2018-04-21 | 2017-04-21 | 40000033885 | Non Volatile Content | 60.3 | 59.5 | 61.5 | JIS K5407
ENJQC4175-DR000200 | OLESTER QC417-5 | RB11 | A | CD7008 | 2017-04-21 | 2018-04-21 | 2017-04-21 | 40000033885 | Color |  |  |  | JIS K5400
ENJQC4175-DR000200 | OLESTER QC417-5 | RB11 | A | CD7008 | 2017-04-21 | 2018-04-21 | 2017-04-21 | 40000033885 | Acid Value |  |  |  | JIS K5407
ENJQC4175-DR000200 | OLESTER QC417-5 | RB11 | A | CD7008 | 2017-04-21 | 2018-04-21 | 2017-04-21 | 40000033885 | Non Volatile Content |  |  |  | JIS K5407
ENR48B000-DR000200 | U-VAN 48B | RB11 | A | CD7015 | 2017-04-22 | 2017-10-19 | 2017-04-22 | 40000033897 | Appearance | A012 |  |  | Visual Check
ENR48B000-DR000200 | U-VAN 48B | RB11 | A | CD7015 | 2017-04-22 | 2017-10-19 | 2017-04-22 | 40000033897 | Viscosity | A024 |  |  | JIS K5400
ENR48B000-DR000200 | U-VAN 48B | RB11 | A | CD7015 | 2017-04-22 | 2017-10-19 | 2017-04-22 | 40000033897 | Color | 10 | 10 | 29 | JIS K6901
ENR48B000-DR000200 | U-VAN 48B | RB11 | A | CD7015 | 2017-04-22 | 2017-10-19 | 2017-04-22 | 40000033897 | Acid Value | 0.3 | 0.0 | 0.9 | JIS K5407
ENR48B000-DR000200 | U-VAN 48B | RB11 | A | CD7015 | 2017-04-22 | 2017-10-19 | 2017-04-22 | 40000033897 | Non Volatile Content | 56.8 | 54.5 | 58.5 | JIS K5407
ENR48B000-DR000200 | U-VAN 48B | RB11 | A | CD7015 | 2017-04-22 | 2017-10-19 | 2017-04-22 | 40000033897 | ASTM | 7.4 | 5.0 | 999.9 | 25oC
ENR48B000-DR000200 | U-VAN 48B | RB11 | A | CD7015 | 2017-04-22 | 2017-10-19 | 2017-04-22 | 40000033897 | Crater | 1 | 0 | 4 | TMSC(A4 x 2Panel)
ENR48B000-DR000200 | U-VAN 48B | RB11 | A | CD7015 | 2017-04-22 | 2017-10-19 | 2017-04-22 | 40000033897 | Color |  |  |  | JIS K6901
ENR48B000-DR000200 | U-VAN 48B | RB11 | A | CD7015 | 2017-04-22 | 2017-10-19 | 2017-04-22 | 40000033897 | Acid Value |  |  |  | JIS K5407
ENR48B000-DR000200 | U-VAN 48B | RB11 | A | CD7015 | 2017-04-22 | 2017-10-19 | 2017-04-22 | 40000033897 | Non Volatile Content |  |  |  | JIS K5407
ENR48B000-DR000200 | U-VAN 48B | RB11 | A | CD7015 | 2017-04-22 | 2017-10-19 | 2017-04-22 | 40000033897 | ASTM |  |  |  | 25oC
ENR48B000-DR000200 | U-VAN 48B | RB11 | A | CD7015 | 2017-04-22 | 2017-10-19 | 2017-04-22 | 40000033897 | Crater |  |  |  | TMSC(A4 x 2Panel)
ENR286000-DR000200 | U-VAN 28-60 | RB11 | A | CD7015 | 2017-04-21 | 2017-10-18 | 2017-04-23 | 40000033935 | Appearance | A012 |  |  | Visual Check
ENR286000-DR000200 | U-VAN 28-60 | RB11 | A | CD7015 | 2017-04-21 | 2017-10-18 | 2017-04-23 | 40000033935 | Viscosity | A043 |  |  | JIS K5400
ENR286000-DR000200 | U-VAN 28-60 | RB11 | A | CD7015 | 2017-04-21 | 2017-10-18 | 2017-04-23 | 40000033935 | Color | 10 | 10 | 29 | JIS K6901
ENR286000-DR000200 | U-VAN 28-60 | RB11 | A | CD7015 | 2017-04-21 | 2017-10-18 | 2017-04-23 | 40000033935 | Acid Value | 0.5 | 0.0 | 0.9 | JIS K5407
ENR286000-DR000200 | U-VAN 28-60 | RB11 | A | CD7015 | 2017-04-21 | 2017-10-18 | 2017-04-23 | 40000033935 | Non Volatile Content | 60.6 | 58.0 | 62.0 | JIS K5407
ENR286000-DR000200 | U-VAN 28-60 | RB11 | A | CD7015 | 2017-04-21 | 2017-10-18 | 2017-04-23 | 40000033935 | MS | 11.3 | 7.0 | 15.0 | 20oC
ENR286000-DR000200 | U-VAN 28-60 | RB11 | A | CD7015 | 2017-04-21 | 2017-10-18 | 2017-04-23 | 40000033935 | Crater | 1 | 0 | 4 | TMSC(A4 x 2Panel)
ENR286000-DR000200 | U-VAN 28-60 | RB11 | A | CD7015 | 2017-04-21 | 2017-10-18 | 2017-04-23 | 40000033935 | Color |  |  |  | JIS K6901
ENR286000-DR000200 | U-VAN 28-60 | RB11 | A | CD7015 | 2017-04-21 | 2017-10-18 | 2017-04-23 | 40000033935 | Acid Value |  |  |  | JIS K5407
ENR286000-DR000200 | U-VAN 28-60 | RB11 | A | CD7015 | 2017-04-21 | 2017-10-18 | 2017-04-23 | 40000033935 | Non Volatile Content |  |  |  | JIS K5407
ENR286000-DR000200 | U-VAN 28-60 | RB11 | A | CD7015 | 2017-04-21 | 2017-10-18 | 2017-04-23 | 40000033935 | MS |  |  |  | 20oC
ENR286000-DR000200 | U-VAN 28-60 | RB11 | A | CD7015 | 2017-04-21 | 2017-10-18 | 2017-04-23 | 40000033935 | Crater |  |  |  | TMSC(A4 x 2Panel)
ENR225000-DR000200 | U-VAN 225 | RB11 | A | CD7005 | 2017-04-22 | 2017-07-21 | 2017-04-23 | 40000033937 | Appearance | A012 |  |  | Visual Check
ENR225000-DR000200 | U-VAN 225 | RB11 | A | CD7005 | 2017-04-22 | 2017-07-21 | 2017-04-23 | 40000033937 | Viscosity | A040 |  |  | JIS K5400
ENR225000-DR000200 | U-VAN 225 | RB11 | A | CD7005 | 2017-04-22 | 2017-07-21 | 2017-04-23 | 40000033937 | Color | 10 | 10 | 29 | JIS K6901
ENR225000-DR000200 | U-VAN 225 | RB11 | A | CD7005 | 2017-04-22 | 2017-07-21 | 2017-04-23 | 40000033937 | Acid Value | 0.9 | 0.0 | 0.9 | JIS K5407
ENR225000-DR000200 | U-VAN 225 | RB11 | A | CD7005 | 2017-04-22 | 2017-07-21 | 2017-04-23 | 40000033937 | Non Volatile Content | 60.4 | 58.0 | 62.0 | JIS K5407
ENR225000-DR000200 | U-VAN 225 | RB11 | A | CD7005 | 2017-04-22 | 2017-07-21 | 2017-04-23 | 40000033937 | MS | 6.7 | 2.0 | 8.0 | 20oC
ENR225000-DR000200 | U-VAN 225 | RB11 | A | CD7005 | 2017-04-22 | 2017-07-21 | 2017-04-23 | 40000033937 | Crater | 2 | 0 | 3 | TMSC(A4 x 2Panel)
ENR225000-DR000200 | U-VAN 225 | RB11 | A | CD7005 | 2017-04-22 | 2017-07-21 | 2017-04-23 | 40000033937 | Color |  |  |  | JIS K6901
ENR225000-DR000200 | U-VAN 225 | RB11 | A | CD7005 | 2017-04-22 | 2017-07-21 | 2017-04-23 | 40000033937 | Acid Value |  |  |  | JIS K5407
ENR225000-DR000200 | U-VAN 225 | RB11 | A | CD7005 | 2017-04-22 | 2017-07-21 | 2017-04-23 | 40000033937 | Non Volatile Content |  |  |  | JIS K5407
ENR225000-DR000200 | U-VAN 225 | RB11 | A | CD7005 | 2017-04-22 | 2017-07-21 | 2017-04-23 | 40000033937 | MS |  |  |  | 20oC
ENR225000-DR000200 | U-VAN 225 | RB11 | A | CD7005 | 2017-04-22 | 2017-07-21 | 2017-04-23 | 40000033937 | Crater |  |  |  | TMSC(A4 x 2Panel)
ENJQC418H-DR000200 | OLESTER QC418HT | RB11 | A | CD7010 | 2017-04-23 | 2018-04-23 | 2017-04-24 | 40000033957 | Appearance | A012 |  |  | Visual Check
ENJQC418H-DR000200 | OLESTER QC418HT | RB11 | A | CD7010 | 2017-04-23 | 2018-04-23 | 2017-04-24 | 40000033957 | Viscosity | A114 |  |  | JIS K5400
ENJQC418H-DR000200 | OLESTER QC418HT | RB11 | A | CD7010 | 2017-04-23 | 2018-04-23 | 2017-04-24 | 40000033957 | Color | 10 | 0 | 150 | JIS K6901
ENJQC418H-DR000200 | OLESTER QC418HT | RB11 | A | CD7010 | 2017-04-23 | 2018-04-23 | 2017-04-24 | 40000033957 | Acid Value | 5.9 | 5.0 | 8.0 | JIS K5407
ENJQC418H-DR000200 | OLESTER QC418HT | RB11 | A | CD7010 | 2017-04-23 | 2018-04-23 | 2017-04-24 | 40000033957 | Non Volatile Content | 61.8 | 59.0 | 62.0 | JIS K5407
ENJQC418H-DR000200 | OLESTER QC418HT | RB11 | A | CD7010 | 2017-04-23 | 2018-04-23 | 2017-04-24 | 40000033957 | Color |  |  |  | JIS K6901
ENJQC418H-DR000200 | OLESTER QC418HT | RB11 | A | CD7010 | 2017-04-23 | 2018-04-23 | 2017-04-24 | 40000033957 | Acid Value |  |  |  | JIS K5407
ENJQC418H-DR000200 | OLESTER QC418HT | RB11 | A | CD7010 | 2017-04-23 | 2018-04-23 | 2017-04-24 | 40000033957 | Non Volatile Content |  |  |  | JIS K5407
ENRMB20T0-DR000200 | U-VAN MB20T | RB11 | A | CD7003 | 2017-04-23 | 2017-10-20 | 2017-04-25 | 40000033993 | Appearance | A012 |  |  | Visual Check
ENRMB20T0-DR000200 | U-VAN MB20T | RB11 | A | CD7003 | 2017-04-23 | 2017-10-20 | 2017-04-25 | 40000033993 | Viscosity | A100 |  |  | JIS K5400
ENRMB20T0-DR000200 | U-VAN MB20T | RB11 | A | CD7003 | 2017-04-23 | 2017-10-20 | 2017-04-25 | 40000033993 | Color | 10 | 0 | 29 | JIS K6901
ENRMB20T0-DR000200 | U-VAN MB20T | RB11 | A | CD7003 | 2017-04-23 | 2017-10-20 | 2017-04-25 | 40000033993 | Acid Value | 0.1 | 0.0 | 0.9 | JIS K5407
ENRMB20T0-DR000200 | U-VAN MB20T | RB11 | A | CD7003 | 2017-04-23 | 2017-10-20 | 2017-04-25 | 40000033993 | Non Volatile Content | 71.6 | 68.0 | 72.0 | JIS K5407
ENRMB20T0-DR000200 | U-VAN MB20T | RB11 | A | CD7003 | 2017-04-23 | 2017-10-20 | 2017-04-25 | 40000033993 | MS | 7.2 | 2.0 | 8.0 | 20oC
ENRMB20T0-DR000200 | U-VAN MB20T | RB11 | A | CD7003 | 2017-04-23 | 2017-10-20 | 2017-04-25 | 40000033993 | Crater | 0 | 0 | 4 | TMSC(A4 x 2Panel)
ENRMB20T0-DR000200 | U-VAN MB20T | RB11 | A | CD7003 | 2017-04-23 | 2017-10-20 | 2017-04-25 | 40000033993 | Water Content | 0.21 | 0.00 | 1.60 | Karl Fischer
ENRMB20T0-DR000200 | U-VAN MB20T | RB11 | A | CD7003 | 2017-04-23 | 2017-10-20 | 2017-04-25 | 40000033993 | Color |  |  |  | JIS K6901
ENRMB20T0-DR000200 | U-VAN MB20T | RB11 | A | CD7003 | 2017-04-23 | 2017-10-20 | 2017-04-25 | 40000033993 | Acid Value |  |  |  | JIS K5407
ENRMB20T0-DR000200 | U-VAN MB20T | RB11 | A | CD7003 | 2017-04-23 | 2017-10-20 | 2017-04-25 | 40000033993 | Non Volatile Content |  |  |  | JIS K5407
ENRMB20T0-DR000200 | U-VAN MB20T | RB11 | A | CD7003 | 2017-04-23 | 2017-10-20 | 2017-04-25 | 40000033993 | MS |  |  |  | 20oC
ENRMB20T0-DR000200 | U-VAN MB20T | RB11 | A | CD7003 | 2017-04-23 | 2017-10-20 | 2017-04-25 | 40000033993 | Crater |  |  |  | TMSC(A4 x 2Panel)
ENRMB20T0-DR000200 | U-VAN MB20T | RB11 | A | CD7003 | 2017-04-23 | 2017-10-20 | 2017-04-25 | 40000033993 | Water Content |  |  |  | Karl Fischer
ENJQ17090-DR000200 | OLESTER Q1709 | RB11 | A | CD7002 | 2017-04-25 | 2018-04-25 | 2017-04-26 | 40000034050 | Appearance | A012 |  |  | Visual Check
ENJQ17090-DR000200 | OLESTER Q1709 | RB11 | A | CD7002 | 2017-04-25 | 2018-04-25 | 2017-04-26 | 40000034050 | Viscosity | A097 |  |  | JIS K5400
ENJQ17090-DR000200 | OLESTER Q1709 | RB11 | A | CD7002 | 2017-04-25 | 2018-04-25 | 2017-04-26 | 40000034050 | Color | 1 | -999 | 3 | JIS K5400
ENJQ17090-DR000200 | OLESTER Q1709 | RB11 | A | CD7002 | 2017-04-25 | 2018-04-25 | 2017-04-26 | 40000034050 | Acid Value | 3.9 | 3.0 | 5.0 | JIS K5407
ENJQ17090-DR000200 | OLESTER Q1709 | RB11 | A | CD7002 | 2017-04-25 | 2018-04-25 | 2017-04-26 | 40000034050 | Non Volatile Content | 59.7 | 58.0 | 62.0 | JIS K5407
ENJQ17090-DR000200 | OLESTER Q1709 | RB11 | A | CD7002 | 2017-04-25 | 2018-04-25 | 2017-04-26 | 40000034050 | Color |  |  |  | JIS K5400
ENJQ17090-DR000200 | OLESTER Q1709 | RB11 | A | CD7002 | 2017-04-25 | 2018-04-25 | 2017-04-26 | 40000034050 | Acid Value |  |  |  | JIS K5407
ENJQ17090-DR000200 | OLESTER Q1709 | RB11 | A | CD7002 | 2017-04-25 | 2018-04-25 | 2017-04-26 | 40000034050 | Non Volatile Content |  |  |  | JIS K5407
ENR925T70-DR000200 | U-VAN 925T-70 | RB11 | A | CD7007 | 2017-04-27 | 2017-10-24 | 2017-04-28 | 40000034130 | Appearance | A012 |  |  | Visual Check
ENR925T70-DR000200 | U-VAN 925T-70 | RB11 | A | CD7007 | 2017-04-27 | 2017-10-24 | 2017-04-28 | 40000034130 | Viscosity | A113 |  |  | JIS K5400
ENR925T70-DR000200 | U-VAN 925T-70 | RB11 | A | CD7007 | 2017-04-27 | 2017-10-24 | 2017-04-28 | 40000034130 | Color | 10 | 10 | 29 | JIS K6901
ENR925T70-DR000200 | U-VAN 925T-70 | RB11 | A | CD7007 | 2017-04-27 | 2017-10-24 | 2017-04-28 | 40000034130 | Acid Value | 0.5 | 0.0 | 0.9 | JIS K5407
ENR925T70-DR000200 | U-VAN 925T-70 | RB11 | A | CD7007 | 2017-04-27 | 2017-10-24 | 2017-04-28 | 40000034130 | Non Volatile Content | 70.8 | 68.0 | 72.0 | JIS K5407
ENR925T70-DR000200 | U-VAN 925T-70 | RB11 | A | CD7007 | 2017-04-27 | 2017-10-24 | 2017-04-28 | 40000034130 | MS | 12.3 | 5.0 | 15.0 | 20oC
ENR925T70-DR000200 | U-VAN 925T-70 | RB11 | A | CD7007 | 2017-04-27 | 2017-10-24 | 2017-04-28 | 40000034130 | Crater | 0 | 0 | 4 | TMSC(A4 x 2Panel)
ENR925T70-DR000200 | U-VAN 925T-70 | RB11 | A | CD7007 | 2017-04-27 | 2017-10-24 | 2017-04-28 | 40000034130 | Color |  |  |  | JIS K6901
ENR925T70-DR000200 | U-VAN 925T-70 | RB11 | A | CD7007 | 2017-04-27 | 2017-10-24 | 2017-04-28 | 40000034130 | Acid Value |  |  |  | JIS K5407
ENR925T70-DR000200 | U-VAN 925T-70 | RB11 | A | CD7007 | 2017-04-27 | 2017-10-24 | 2017-04-28 | 40000034130 | Non Volatile Content |  |  |  | JIS K5407
ENR925T70-DR000200 | U-VAN 925T-70 | RB11 | A | CD7007 | 2017-04-27 | 2017-10-24 | 2017-04-28 | 40000034130 | MS |  |  |  | 20oC
ENR925T70-DR000200 | U-VAN 925T-70 | RB11 | A | CD7007 | 2017-04-27 | 2017-10-24 | 2017-04-28 | 40000034130 | Crater |  |  |  | TMSC(A4 x 2Panel)
ENJQR331T-DR000200 | OLESTER QR331T | RB11 | A | CD7015 | 2017-04-28 | 2018-04-28 | 2017-04-28 | 40000034134 | Appearance | A012 |  |  | Visual Check
ENJQR331T-DR000200 | OLESTER QR331T | RB11 | A | CD7015 | 2017-04-28 | 2018-04-28 | 2017-04-28 | 40000034134 | Viscosity | A127 |  |  | JIS K5400
ENJQR331T-DR000200 | OLESTER QR331T | RB11 | A | CD7015 | 2017-04-28 | 2018-04-28 | 2017-04-28 | 40000034134 | Color | 1 | -999 | 3 | JIS K5400
ENJQR331T-DR000200 | OLESTER QR331T | RB11 | A | CD7015 | 2017-04-28 | 2018-04-28 | 2017-04-28 | 40000034134 | Acid Value | 7.0 | 6.0 | 9.0 | JIS K5407
ENJQR331T-DR000200 | OLESTER QR331T | RB11 | A | CD7015 | 2017-04-28 | 2018-04-28 | 2017-04-28 | 40000034134 | Non Volatile Content | 68.6 | 68.0 | 72.0 | JIS K5407
ENJQR331T-DR000200 | OLESTER QR331T | RB11 | A | CD7015 | 2017-04-28 | 2018-04-28 | 2017-04-28 | 40000034134 | Color |  |  |  | JIS K5400
ENJQR331T-DR000200 | OLESTER QR331T | RB11 | A | CD7015 | 2017-04-28 | 2018-04-28 | 2017-04-28 | 40000034134 | Acid Value |  |  |  | JIS K5407
ENJQR331T-DR000200 | OLESTER QR331T | RB11 | A | CD7015 | 2017-04-28 | 2018-04-28 | 2017-04-28 | 40000034134 | Non Volatile Content |  |  |  | JIS K5407
ENGAL9009-DR000200 | ALMATEX-A-9009 | RB11 | A | CD7006 | 2017-04-08 | 2017-10-05 | 2017-05-02 | 40000034215 | pH | 8.84 | 7.00 | 9.50 | 30oC,pH Meter
ENGAL9009-DR000200 | ALMATEX-A-9009 | RB11 | A | CD7006 | 2017-04-08 | 2017-10-05 | 2017-05-02 | 40000034215 | Viscosity | 66.6 | -999.0 | 99.9 | 30oC,Viscometer
ENGAL9009-DR000200 | ALMATEX-A-9009 | RB11 | A | CD7006 | 2017-04-08 | 2017-10-05 | 2017-05-02 | 40000034215 | Non Volatile Content | 49.3 | 48.0 | 50.0 | 1.5g./150oC/30min
ENGAL9009-DR000200 | ALMATEX-A-9009 | RB11 | A | CD7006 | 2017-04-08 | 2017-10-05 | 2017-05-02 | 40000034215 | Specific Gravity | 1.069 | 1.020 | 1.140 | 30oC,Hydrometer
ENGAL9009-DR000200 | ALMATEX-A-9009 | RB11 | A | CD7006 | 2017-04-08 | 2017-10-05 | 2017-05-02 | 40000034215 | Particle Size | 0.197 | 0.170 | 0.230 | UV-VIS Spectrophotom
ENGAL9009-DR000200 | ALMATEX-A-9009 | RB11 | A | CD7006 | 2017-04-08 | 2017-10-05 | 2017-05-02 | 40000034215 | Color | A005 |  |  | Visual Check
ENGAL9009-DR000200 | ALMATEX-A-9009 | RB11 | A | CD7006 | 2017-04-08 | 2017-10-05 | 2017-05-02 | 40000034215 | Appearance | A001 |  |  | Visual Check
ENGAL9009-DR000200 | ALMATEX-A-9009 | RB11 | A | CD7006 | 2017-04-08 | 2017-10-05 | 2017-05-02 | 40000034215 | pH |  |  |  | 30oC,pH Meter
ENGAL9009-DR000200 | ALMATEX-A-9009 | RB11 | A | CD7006 | 2017-04-08 | 2017-10-05 | 2017-05-02 | 40000034215 | Viscosity |  |  |  | 30oC,Viscometer
ENGAL9009-DR000200 | ALMATEX-A-9009 | RB11 | A | CD7006 | 2017-04-08 | 2017-10-05 | 2017-05-02 | 40000034215 | Non Volatile Content |  |  |  | 1.5g./150oC/30min
ENGAL9009-DR000200 | ALMATEX-A-9009 | RB11 | A | CD7006 | 2017-04-08 | 2017-10-05 | 2017-05-02 | 40000034215 | Specific Gravity |  |  |  | 30oC,Hydrometer
ENGAL9009-DR000200 | ALMATEX-A-9009 | RB11 | A | CD7006 | 2017-04-08 | 2017-10-05 | 2017-05-02 | 40000034215 | Particle Size |  |  |  | UV-VIS Spectrophotom
ENJQC418H-DR000200 | OLESTER QC418HT | RB11 | A | CE7011 | 2017-05-01 | 2018-05-01 | 2017-05-03 | 40000034237 | Appearance | A012 |  |  | Visual Check
ENJQC418H-DR000200 | OLESTER QC418HT | RB11 | A | CE7011 | 2017-05-01 | 2018-05-01 | 2017-05-03 | 40000034237 | Viscosity | A112 |  |  | JIS K5400
ENJQC418H-DR000200 | OLESTER QC418HT | RB11 | A | CE7011 | 2017-05-01 | 2018-05-01 | 2017-05-03 | 40000034237 | Color | 13 | 0 | 150 | JIS K6901
ENJQC418H-DR000200 | OLESTER QC418HT | RB11 | A | CE7011 | 2017-05-01 | 2018-05-01 | 2017-05-03 | 40000034237 | Acid Value | 5.7 | 5.0 | 8.0 | JIS K5407
ENJQC418H-DR000200 | OLESTER QC418HT | RB11 | A | CE7011 | 2017-05-01 | 2018-05-01 | 2017-05-03 | 40000034237 | Non Volatile Content | 61.4 | 59.0 | 62.0 | JIS K5407
ENJQC418H-DR000200 | OLESTER QC418HT | RB11 | A | CE7011 | 2017-05-01 | 2018-05-01 | 2017-05-03 | 40000034237 | Color |  |  |  | JIS K6901
ENJQC418H-DR000200 | OLESTER QC418HT | RB11 | A | CE7011 | 2017-05-01 | 2018-05-01 | 2017-05-03 | 40000034237 | Acid Value |  |  |  | JIS K5407
ENJQC418H-DR000200 | OLESTER QC418HT | RB11 | A | CE7011 | 2017-05-01 | 2018-05-01 | 2017-05-03 | 40000034237 | Non Volatile Content |  |  |  | JIS K5407
ENR48B000-DR000200 | U-VAN 48B | RB11 | A | CE7016 | 2017-05-01 | 2017-10-28 | 2017-05-03 | 40000034276 | Appearance | A012 |  |  | Visual Check
ENR48B000-DR000200 | U-VAN 48B | RB11 | A | CE7016 | 2017-05-01 | 2017-10-28 | 2017-05-03 | 40000034276 | Viscosity | A024 |  |  | JIS K5400
ENR48B000-DR000200 | U-VAN 48B | RB11 | A | CE7016 | 2017-05-01 | 2017-10-28 | 2017-05-03 | 40000034276 | Color | 10 | 10 | 29 | JIS K6901
ENR48B000-DR000200 | U-VAN 48B | RB11 | A | CE7016 | 2017-05-01 | 2017-10-28 | 2017-05-03 | 40000034276 | Acid Value | 0.3 | 0.0 | 0.9 | JIS K5407
ENR48B000-DR000200 | U-VAN 48B | RB11 | A | CE7016 | 2017-05-01 | 2017-10-28 | 2017-05-03 | 40000034276 | Non Volatile Content | 57.1 | 54.5 | 58.5 | JIS K5407
ENR48B000-DR000200 | U-VAN 48B | RB11 | A | CE7016 | 2017-05-01 | 2017-10-28 | 2017-05-03 | 40000034276 | ASTM | 6.5 | 5.0 | 999.9 | 25oC
ENR48B000-DR000200 | U-VAN 48B | RB11 | A | CE7016 | 2017-05-01 | 2017-10-28 | 2017-05-03 | 40000034276 | Crater | 1 | 0 | 4 | TMSC(A4 x 2Panel)
ENR48B000-DR000200 | U-VAN 48B | RB11 | A | CE7016 | 2017-05-01 | 2017-10-28 | 2017-05-03 | 40000034276 | Color |  |  |  | JIS K6901
ENR48B000-DR000200 | U-VAN 48B | RB11 | A | CE7016 | 2017-05-01 | 2017-10-28 | 2017-05-03 | 40000034276 | Acid Value |  |  |  | JIS K5407
ENR48B000-DR000200 | U-VAN 48B | RB11 | A | CE7016 | 2017-05-01 | 2017-10-28 | 2017-05-03 | 40000034276 | Non Volatile Content |  |  |  | JIS K5407
ENR48B000-DR000200 | U-VAN 48B | RB11 | A | CE7016 | 2017-05-01 | 2017-10-28 | 2017-05-03 | 40000034276 | ASTM |  |  |  | 25oC
ENR48B000-DR000200 | U-VAN 48B | RB11 | A | CE7016 | 2017-05-01 | 2017-10-28 | 2017-05-03 | 40000034276 | Crater |  |  |  | TMSC(A4 x 2Panel)
ENR48B000-DR000200 | U-VAN 48B | RB11 | A | CE7017 | 2017-05-02 | 2017-10-29 | 2017-05-03 | 40000034278 | Appearance | A012 |  |  | Visual Check
ENR48B000-DR000200 | U-VAN 48B | RB11 | A | CE7017 | 2017-05-02 | 2017-10-29 | 2017-05-03 | 40000034278 | Viscosity | A024 |  |  | JIS K5400
ENR48B000-DR000200 | U-VAN 48B | RB11 | A | CE7017 | 2017-05-02 | 2017-10-29 | 2017-05-03 | 40000034278 | Color | 10 | 10 | 29 | JIS K6901
ENR48B000-DR000200 | U-VAN 48B | RB11 | A | CE7017 | 2017-05-02 | 2017-10-29 | 2017-05-03 | 40000034278 | Acid Value | 0.3 | 0.0 | 0.9 | JIS K5407
ENR48B000-DR000200 | U-VAN 48B | RB11 | A | CE7017 | 2017-05-02 | 2017-10-29 | 2017-05-03 | 40000034278 | Non Volatile Content | 56.9 | 54.5 | 58.5 | JIS K5407
ENR48B000-DR000200 | U-VAN 48B | RB11 | A | CE7017 | 2017-05-02 | 2017-10-29 | 2017-05-03 | 40000034278 | ASTM | 6.7 | 5.0 | 999.9 | 25oC
ENR48B000-DR000200 | U-VAN 48B | RB11 | A | CE7017 | 2017-05-02 | 2017-10-29 | 2017-05-03 | 40000034278 | Crater | 0 | 0 | 4 | TMSC(A4 x 2Panel)
ENR48B000-DR000200 | U-VAN 48B | RB11 | A | CE7017 | 2017-05-02 | 2017-10-29 | 2017-05-03 | 40000034278 | Color |  |  |  | JIS K6901
ENR48B000-DR000200 | U-VAN 48B | RB11 | A | CE7017 | 2017-05-02 | 2017-10-29 | 2017-05-03 | 40000034278 | Acid Value |  |  |  | JIS K5407
ENR48B000-DR000200 | U-VAN 48B | RB11 | A | CE7017 | 2017-05-02 | 2017-10-29 | 2017-05-03 | 40000034278 | Non Volatile Content |  |  |  | JIS K5407
ENR48B000-DR000200 | U-VAN 48B | RB11 | A | CE7017 | 2017-05-02 | 2017-10-29 | 2017-05-03 | 40000034278 | ASTM |  |  |  | 25oC
ENR48B000-DR000200 | U-VAN 48B | RB11 | A | CE7017 | 2017-05-02 | 2017-10-29 | 2017-05-03 | 40000034278 | Crater |  |  |  | TMSC(A4 x 2Panel)
ENJQB5100-DR000200 | OLESTER QB510 | RB11 | A | CE7002 | 2017-05-01 | 2018-05-01 | 2017-05-03 | 40000034298 | Appearance | A012 |  |  | Visual Check
ENJQB5100-DR000200 | OLESTER QB510 | RB11 | A | CE7002 | 2017-05-01 | 2018-05-01 | 2017-05-03 | 40000034298 | Viscosity | A088 |  |  | JIS K5400
ENJQB5100-DR000200 | OLESTER QB510 | RB11 | A | CE7002 | 2017-05-01 | 2018-05-01 | 2017-05-03 | 40000034298 | Color | 2 | -999 | 3 | JIS K5400
ENJQB5100-DR000200 | OLESTER QB510 | RB11 | A | CE7002 | 2017-05-01 | 2018-05-01 | 2017-05-03 | 40000034298 | Acid Value | 5.7 | 5.3 | 7.3 | JIS K5407
ENJQB5100-DR000200 | OLESTER QB510 | RB11 | A | CE7002 | 2017-05-01 | 2018-05-01 | 2017-05-03 | 40000034298 | Non Volatile Content | 65.2 | 63.5 | 66.5 | JIS K5407
ENJQB5100-DR000200 | OLESTER QB510 | RB11 | A | CE7002 | 2017-05-01 | 2018-05-01 | 2017-05-03 | 40000034298 | Color |  |  |  | JIS K5400
ENJQB5100-DR000200 | OLESTER QB510 | RB11 | A | CE7002 | 2017-05-01 | 2018-05-01 | 2017-05-03 | 40000034298 | Acid Value |  |  |  | JIS K5407
ENJQB5100-DR000200 | OLESTER QB510 | RB11 | A | CE7002 | 2017-05-01 | 2018-05-01 | 2017-05-03 | 40000034298 | Non Volatile Content |  |  |  | JIS K5407
ENR286000-DR000200 | U-VAN 28-60 | RB11 | A | CE7016 | 2017-05-02 | 2017-10-29 | 2017-05-03 | 40000034300 | Appearance | A012 |  |  | Visual Check
ENR286000-DR000200 | U-VAN 28-60 | RB11 | A | CE7016 | 2017-05-02 | 2017-10-29 | 2017-05-03 | 40000034300 | Viscosity | A035 |  |  | JIS K5400
ENR286000-DR000200 | U-VAN 28-60 | RB11 | A | CE7016 | 2017-05-02 | 2017-10-29 | 2017-05-03 | 40000034300 | Color | 10 | 10 | 29 | JIS K6901
ENR286000-DR000200 | U-VAN 28-60 | RB11 | A | CE7016 | 2017-05-02 | 2017-10-29 | 2017-05-03 | 40000034300 | Acid Value | 0.5 | 0.0 | 0.9 | JIS K5407
ENR286000-DR000200 | U-VAN 28-60 | RB11 | A | CE7016 | 2017-05-02 | 2017-10-29 | 2017-05-03 | 40000034300 | Non Volatile Content | 60.6 | 58.0 | 62.0 | JIS K5407
ENR286000-DR000200 | U-VAN 28-60 | RB11 | A | CE7016 | 2017-05-02 | 2017-10-29 | 2017-05-03 | 40000034300 | MS | 12.1 | 7.0 | 15.0 | 20oC
ENR286000-DR000200 | U-VAN 28-60 | RB11 | A | CE7016 | 2017-05-02 | 2017-10-29 | 2017-05-03 | 40000034300 | Crater | 1 | 0 | 4 | TMSC(A4 x 2Panel)
ENR286000-DR000200 | U-VAN 28-60 | RB11 | A | CE7016 | 2017-05-02 | 2017-10-29 | 2017-05-03 | 40000034300 | Color |  |  |  | JIS K6901
ENR286000-DR000200 | U-VAN 28-60 | RB11 | A | CE7016 | 2017-05-02 | 2017-10-29 | 2017-05-03 | 40000034300 | Acid Value |  |  |  | JIS K5407
ENR286000-DR000200 | U-VAN 28-60 | RB11 | A | CE7016 | 2017-05-02 | 2017-10-29 | 2017-05-03 | 40000034300 | Non Volatile Content |  |  |  | JIS K5407
ENR286000-DR000200 | U-VAN 28-60 | RB11 | A | CE7016 | 2017-05-02 | 2017-10-29 | 2017-05-03 | 40000034300 | MS |  |  |  | 20oC
ENR286000-DR000200 | U-VAN 28-60 | RB11 | A | CE7016 | 2017-05-02 | 2017-10-29 | 2017-05-03 | 40000034300 | Crater |  |  |  | TMSC(A4 x 2Panel)
ENJQC418H-DR000200 | OLESTER QC418HT | RB11 | A | CE7012 | 2017-05-01 | 2018-05-01 | 2017-05-03 | 40000034302 | Appearance | A012 |  |  | Visual Check
ENJQC418H-DR000200 | OLESTER QC418HT | RB11 | A | CE7012 | 2017-05-01 | 2018-05-01 | 2017-05-03 | 40000034302 | Viscosity | A109 |  |  | JIS K5400
ENJQC418H-DR000200 | OLESTER QC418HT | RB11 | A | CE7012 | 2017-05-01 | 2018-05-01 | 2017-05-03 | 40000034302 | Color | 10 | 0 | 150 | JIS K6901
ENJQC418H-DR000200 | OLESTER QC418HT | RB11 | A | CE7012 | 2017-05-01 | 2018-05-01 | 2017-05-03 | 40000034302 | Acid Value | 6.7 | 5.0 | 8.0 | JIS K5407
ENJQC418H-DR000200 | OLESTER QC418HT | RB11 | A | CE7012 | 2017-05-01 | 2018-05-01 | 2017-05-03 | 40000034302 | Non Volatile Content | 61.5 | 59.0 | 62.0 | JIS K5407
ENJQC418H-DR000200 | OLESTER QC418HT | RB11 | A | CE7012 | 2017-05-01 | 2018-05-01 | 2017-05-03 | 40000034302 | Color |  |  |  | JIS K6901
ENJQC418H-DR000200 | OLESTER QC418HT | RB11 | A | CE7012 | 2017-05-01 | 2018-05-01 | 2017-05-03 | 40000034302 | Acid Value |  |  |  | JIS K5407
ENJQC418H-DR000200 | OLESTER QC418HT | RB11 | A | CE7012 | 2017-05-01 | 2018-05-01 | 2017-05-03 | 40000034302 | Non Volatile Content |  |  |  | JIS K5407
ENF750T00-DR000200 | ALMATEX 750T | RB11 | A | CE7002 | 2017-05-01 | 2018-05-01 | 2017-05-03 | 40000034304 | Appearance | A012 |  |  | Visual Check
ENF750T00-DR000200 | ALMATEX 750T | RB11 | A | CE7002 | 2017-05-01 | 2018-05-01 | 2017-05-03 | 40000034304 | Viscosity | A097 |  |  | JIS K5400
ENF750T00-DR000200 | ALMATEX 750T | RB11 | A | CE7002 | 2017-05-01 | 2018-05-01 | 2017-05-03 | 40000034304 | Color | 1 | -999 | 2 | JIS K5400
ENF750T00-DR000200 | ALMATEX 750T | RB11 | A | CE7002 | 2017-05-01 | 2018-05-01 | 2017-05-03 | 40000034304 | Acid Value | 15.0 | 13.0 | 17.0 | JIS K5407
ENF750T00-DR000200 | ALMATEX 750T | RB11 | A | CE7002 | 2017-05-01 | 2018-05-01 | 2017-05-03 | 40000034304 | Non Volatile Content | 55.7 | 53.0 | 57.0 | JIS K5407
ENF750T00-DR000200 | ALMATEX 750T | RB11 | A | CE7002 | 2017-05-01 | 2018-05-01 | 2017-05-03 | 40000034304 | Color |  |  |  | JIS K5400
ENF750T00-DR000200 | ALMATEX 750T | RB11 | A | CE7002 | 2017-05-01 | 2018-05-01 | 2017-05-03 | 40000034304 | Acid Value |  |  |  | JIS K5407
ENF750T00-DR000200 | ALMATEX 750T | RB11 | A | CE7002 | 2017-05-01 | 2018-05-01 | 2017-05-03 | 40000034304 | Non Volatile Content |  |  |  | JIS K5407
ENR925T70-DR000200 | U-VAN 925T-70 | RB11 | A | CE7008 | 2017-05-04 | 2017-10-31 | 2017-05-05 | 40000034352 | Appearance | A012 |  |  | Visual Check
ENR925T70-DR000200 | U-VAN 925T-70 | RB11 | A | CE7008 | 2017-05-04 | 2017-10-31 | 2017-05-05 | 40000034352 | Viscosity | A110 |  |  | JIS K5400
ENR925T70-DR000200 | U-VAN 925T-70 | RB11 | A | CE7008 | 2017-05-04 | 2017-10-31 | 2017-05-05 | 40000034352 | Color | 10 | 10 | 29 | JIS K6901
ENR925T70-DR000200 | U-VAN 925T-70 | RB11 | A | CE7008 | 2017-05-04 | 2017-10-31 | 2017-05-05 | 40000034352 | Acid Value | 0.4 | 0.0 | 0.9 | JIS K5407
ENR925T70-DR000200 | U-VAN 925T-70 | RB11 | A | CE7008 | 2017-05-04 | 2017-10-31 | 2017-05-05 | 40000034352 | Non Volatile Content | 71.5 | 68.0 | 72.0 | JIS K5407
ENR925T70-DR000200 | U-VAN 925T-70 | RB11 | A | CE7008 | 2017-05-04 | 2017-10-31 | 2017-05-05 | 40000034352 | MS | 14.0 | 5.0 | 15.0 | 20oC
ENR925T70-DR000200 | U-VAN 925T-70 | RB11 | A | CE7008 | 2017-05-04 | 2017-10-31 | 2017-05-05 | 40000034352 | Crater | 1 | 0 | 4 | TMSC(A4 x 2Panel)
ENR925T70-DR000200 | U-VAN 925T-70 | RB11 | A | CE7008 | 2017-05-04 | 2017-10-31 | 2017-05-05 | 40000034352 | Color |  |  |  | JIS K6901
ENR925T70-DR000200 | U-VAN 925T-70 | RB11 | A | CE7008 | 2017-05-04 | 2017-10-31 | 2017-05-05 | 40000034352 | Acid Value |  |  |  | JIS K5407
ENR925T70-DR000200 | U-VAN 925T-70 | RB11 | A | CE7008 | 2017-05-04 | 2017-10-31 | 2017-05-05 | 40000034352 | Non Volatile Content |  |  |  | JIS K5407
ENR925T70-DR000200 | U-VAN 925T-70 | RB11 | A | CE7008 | 2017-05-04 | 2017-10-31 | 2017-05-05 | 40000034352 | MS |  |  |  | 20oC
ENR925T70-DR000200 | U-VAN 925T-70 | RB11 | A | CE7008 | 2017-05-04 | 2017-10-31 | 2017-05-05 | 40000034352 | Crater |  |  |  | TMSC(A4 x 2Panel)
ENJQC418H-DR000200 | OLESTER QC418HT | RB11 | A | CE7013 | 2017-05-04 | 2018-05-04 | 2017-05-05 | 40000034354 | Appearance | A012 |  |  | Visual Check
ENJQC418H-DR000200 | OLESTER QC418HT | RB11 | A | CE7013 | 2017-05-04 | 2018-05-04 | 2017-05-05 | 40000034354 | Viscosity | A111 |  |  | JIS K5400
ENJQC418H-DR000200 | OLESTER QC418HT | RB11 | A | CE7013 | 2017-05-04 | 2018-05-04 | 2017-05-05 | 40000034354 | Color | 12 | 0 | 150 | JIS K6901
ENJQC418H-DR000200 | OLESTER QC418HT | RB11 | A | CE7013 | 2017-05-04 | 2018-05-04 | 2017-05-05 | 40000034354 | Acid Value | 5.8 | 5.0 | 8.0 | JIS K5407
ENJQC418H-DR000200 | OLESTER QC418HT | RB11 | A | CE7013 | 2017-05-04 | 2018-05-04 | 2017-05-05 | 40000034354 | Non Volatile Content | 61.9 | 59.0 | 62.0 | JIS K5407
ENJQC418H-DR000200 | OLESTER QC418HT | RB11 | A | CE7013 | 2017-05-04 | 2018-05-04 | 2017-05-05 | 40000034354 | Color |  |  |  | JIS K6901
ENJQC418H-DR000200 | OLESTER QC418HT | RB11 | A | CE7013 | 2017-05-04 | 2018-05-04 | 2017-05-05 | 40000034354 | Acid Value |  |  |  | JIS K5407
ENJQC418H-DR000200 | OLESTER QC418HT | RB11 | A | CE7013 | 2017-05-04 | 2018-05-04 | 2017-05-05 | 40000034354 | Non Volatile Content |  |  |  | JIS K5407
ENR925T70-DR000200 | U-VAN 925T-70 | RB11 | A | CE7009 | 2017-05-05 | 2017-11-01 | 2017-05-05 | 40000034401 | Appearance | A012 |  |  | Visual Check
ENR925T70-DR000200 | U-VAN 925T-70 | RB11 | A | CE7009 | 2017-05-05 | 2017-11-01 | 2017-05-05 | 40000034401 | Viscosity | A117 |  |  | JIS K5400
ENR925T70-DR000200 | U-VAN 925T-70 | RB11 | A | CE7009 | 2017-05-05 | 2017-11-01 | 2017-05-05 | 40000034401 | Color | 10 | 10 | 29 | JIS K6901
ENR925T70-DR000200 | U-VAN 925T-70 | RB11 | A | CE7009 | 2017-05-05 | 2017-11-01 | 2017-05-05 | 40000034401 | Acid Value | 0.4 | 0.0 | 0.9 | JIS K5407
ENR925T70-DR000200 | U-VAN 925T-70 | RB11 | A | CE7009 | 2017-05-05 | 2017-11-01 | 2017-05-05 | 40000034401 | Non Volatile Content | 71.5 | 68.0 | 72.0 | JIS K5407
ENR925T70-DR000200 | U-VAN 925T-70 | RB11 | A | CE7009 | 2017-05-05 | 2017-11-01 | 2017-05-05 | 40000034401 | MS | 14.0 | 5.0 | 15.0 | 20oC
ENR925T70-DR000200 | U-VAN 925T-70 | RB11 | A | CE7009 | 2017-05-05 | 2017-11-01 | 2017-05-05 | 40000034401 | Crater | 1 | 0 | 4 | TMSC(A4 x 2Panel)
ENR925T70-DR000200 | U-VAN 925T-70 | RB11 | A | CE7009 | 2017-05-05 | 2017-11-01 | 2017-05-05 | 40000034401 | Color |  |  |  | JIS K6901
ENR925T70-DR000200 | U-VAN 925T-70 | RB11 | A | CE7009 | 2017-05-05 | 2017-11-01 | 2017-05-05 | 40000034401 | Acid Value |  |  |  | JIS K5407
ENR925T70-DR000200 | U-VAN 925T-70 | RB11 | A | CE7009 | 2017-05-05 | 2017-11-01 | 2017-05-05 | 40000034401 | Non Volatile Content |  |  |  | JIS K5407
ENR925T70-DR000200 | U-VAN 925T-70 | RB11 | A | CE7009 | 2017-05-05 | 2017-11-01 | 2017-05-05 | 40000034401 | MS |  |  |  | 20oC
ENR925T70-DR000200 | U-VAN 925T-70 | RB11 | A | CE7009 | 2017-05-05 | 2017-11-01 | 2017-05-05 | 40000034401 | Crater |  |  |  | TMSC(A4 x 2Panel)
ENFC20700-DR000200 | ALMATEX C207 | RB11 | A | CE7003 | 2017-05-05 | 2018-05-05 | 2017-05-06 | 40000034413 | Appearance | A012 |  |  | Visual Check
ENFC20700-DR000200 | ALMATEX C207 | RB11 | A | CE7003 | 2017-05-05 | 2018-05-05 | 2017-05-06 | 40000034413 | Viscosity | A120 |  |  | JIS K5400
ENFC20700-DR000200 | ALMATEX C207 | RB11 | A | CE7003 | 2017-05-05 | 2018-05-05 | 2017-05-06 | 40000034413 | Color | 1 | -999 | 3 | JIS K5400
ENFC20700-DR000200 | ALMATEX C207 | RB11 | A | CE7003 | 2017-05-05 | 2018-05-05 | 2017-05-06 | 40000034413 | Acid Value | 12.2 | 12.0 | 15.0 | JIS K5407
ENFC20700-DR000200 | ALMATEX C207 | RB11 | A | CE7003 | 2017-05-05 | 2018-05-05 | 2017-05-06 | 40000034413 | Non Volatile Content | 65.1 | 63.5 | 66.5 | JIS K5407
ENFC20700-DR000200 | ALMATEX C207 | RB11 | A | CE7003 | 2017-05-05 | 2018-05-05 | 2017-05-06 | 40000034413 | Color |  |  |  | JIS K5400
ENFC20700-DR000200 | ALMATEX C207 | RB11 | A | CE7003 | 2017-05-05 | 2018-05-05 | 2017-05-06 | 40000034413 | Acid Value |  |  |  | JIS K5407
ENFC20700-DR000200 | ALMATEX C207 | RB11 | A | CE7003 | 2017-05-05 | 2018-05-05 | 2017-05-06 | 40000034413 | Non Volatile Content |  |  |  | JIS K5407
ENFKH113T-DR000200 | ALMATEX KH113(T) | RB11 |  | CE7007 | 2017-05-06 | 2018-05-06 | 2017-05-07 | 40000034449 | Appearance |  |  |  | Visual Check
ENFKH113T-DR000200 | ALMATEX KH113(T) | RB11 |  | CE7007 | 2017-05-06 | 2018-05-06 | 2017-05-07 | 40000034449 | Viscosity |  |  |  | JIS K5400
ENFKH113T-DR000200 | ALMATEX KH113(T) | RB11 |  | CE7007 | 2017-05-06 | 2018-05-06 | 2017-05-07 | 40000034449 | Color |  | -999 | 3 | JIS K5400
ENFKH113T-DR000200 | ALMATEX KH113(T) | RB11 |  | CE7007 | 2017-05-06 | 2018-05-06 | 2017-05-07 | 40000034449 | Acid Value |  | 9.0 | 12.0 | JIS K5407
ENFKH113T-DR000200 | ALMATEX KH113(T) | RB11 |  | CE7007 | 2017-05-06 | 2018-05-06 | 2017-05-07 | 40000034449 | Non Volatile Content |  | 56.0 | 58.0 | JIS K5407
ENFKH113T-DR000200 | ALMATEX KH113(T) | RB11 |  | CE7007 | 2017-05-06 | 2018-05-06 | 2017-05-07 | 40000034449 | Crater |  | 0 | 4 | TMSC(A4 x 2Panel)
ENFKH113T-DR000200 | ALMATEX KH113(T) | RB11 |  | CE7007 | 2017-05-06 | 2018-05-06 | 2017-05-07 | 40000034449 | Color |  |  |  | JIS K5400
ENFKH113T-DR000200 | ALMATEX KH113(T) | RB11 |  | CE7007 | 2017-05-06 | 2018-05-06 | 2017-05-07 | 40000034449 | Acid Value |  |  |  | JIS K5407
ENFKH113T-DR000200 | ALMATEX KH113(T) | RB11 |  | CE7007 | 2017-05-06 | 2018-05-06 | 2017-05-07 | 40000034449 | Non Volatile Content |  |  |  | JIS K5407
ENFKH113T-DR000200 | ALMATEX KH113(T) | RB11 |  | CE7007 | 2017-05-06 | 2018-05-06 | 2017-05-07 | 40000034449 | Crater |  |  |  | TMSC(A4 x 2Panel)
ENR286000-DR000200 | U-VAN 28-60 | RB11 | A | CE7017 | 2017-05-07 | 2017-11-03 | 2017-05-08 | 40000034453 | Appearance | A012 |  |  | Visual Check
ENR286000-DR000200 | U-VAN 28-60 | RB11 | A | CE7017 | 2017-05-07 | 2017-11-03 | 2017-05-08 | 40000034453 | Viscosity | A034 |  |  | JIS K5400
ENR286000-DR000200 | U-VAN 28-60 | RB11 | A | CE7017 | 2017-05-07 | 2017-11-03 | 2017-05-08 | 40000034453 | Color | 10 | 10 | 29 | JIS K6901
ENR286000-DR000200 | U-VAN 28-60 | RB11 | A | CE7017 | 2017-05-07 | 2017-11-03 | 2017-05-08 | 40000034453 | Acid Value | 0.4 | 0.0 | 0.9 | JIS K5407
ENR286000-DR000200 | U-VAN 28-60 | RB11 | A | CE7017 | 2017-05-07 | 2017-11-03 | 2017-05-08 | 40000034453 | Non Volatile Content | 61.1 | 58.0 | 62.0 | JIS K5407
ENR286000-DR000200 | U-VAN 28-60 | RB11 | A | CE7017 | 2017-05-07 | 2017-11-03 | 2017-05-08 | 40000034453 | MS | 13.8 | 7.0 | 15.0 | 20oC
ENR286000-DR000200 | U-VAN 28-60 | RB11 | A | CE7017 | 2017-05-07 | 2017-11-03 | 2017-05-08 | 40000034453 | Crater | 0 | 0 | 4 | TMSC(A4 x 2Panel)
ENR286000-DR000200 | U-VAN 28-60 | RB11 | A | CE7017 | 2017-05-07 | 2017-11-03 | 2017-05-08 | 40000034453 | Color |  |  |  | JIS K6901
ENR286000-DR000200 | U-VAN 28-60 | RB11 | A | CE7017 | 2017-05-07 | 2017-11-03 | 2017-05-08 | 40000034453 | Acid Value |  |  |  | JIS K5407
ENR286000-DR000200 | U-VAN 28-60 | RB11 | A | CE7017 | 2017-05-07 | 2017-11-03 | 2017-05-08 | 40000034453 | Non Volatile Content |  |  |  | JIS K5407
ENR286000-DR000200 | U-VAN 28-60 | RB11 | A | CE7017 | 2017-05-07 | 2017-11-03 | 2017-05-08 | 40000034453 | MS |  |  |  | 20oC
ENR286000-DR000200 | U-VAN 28-60 | RB11 | A | CE7017 | 2017-05-07 | 2017-11-03 | 2017-05-08 | 40000034453 | Crater |  |  |  | TMSC(A4 x 2Panel)
ENJQR331T-DR000200 | OLESTER QR331T | RB11 | A | CE7016 | 2017-05-07 | 2018-05-07 | 2017-05-08 | 40000034455 | Appearance | A012 |  |  | Visual Check
ENJQR331T-DR000200 | OLESTER QR331T | RB11 | A | CE7016 | 2017-05-07 | 2018-05-07 | 2017-05-08 | 40000034455 | Viscosity | A138 |  |  | JIS K5400
ENJQR331T-DR000200 | OLESTER QR331T | RB11 | A | CE7016 | 2017-05-07 | 2018-05-07 | 2017-05-08 | 40000034455 | Color | 1 | -999 | 3 | JIS K5400
ENJQR331T-DR000200 | OLESTER QR331T | RB11 | A | CE7016 | 2017-05-07 | 2018-05-07 | 2017-05-08 | 40000034455 | Acid Value | 7.0 | 6.0 | 9.0 | JIS K5407
ENJQR331T-DR000200 | OLESTER QR331T | RB11 | A | CE7016 | 2017-05-07 | 2018-05-07 | 2017-05-08 | 40000034455 | Non Volatile Content | 70.9 | 68.0 | 72.0 | JIS K5407
ENJQR331T-DR000200 | OLESTER QR331T | RB11 | A | CE7016 | 2017-05-07 | 2018-05-07 | 2017-05-08 | 40000034455 | Color |  |  |  | JIS K5400
ENJQR331T-DR000200 | OLESTER QR331T | RB11 | A | CE7016 | 2017-05-07 | 2018-05-07 | 2017-05-08 | 40000034455 | Acid Value |  |  |  | JIS K5407
ENJQR331T-DR000200 | OLESTER QR331T | RB11 | A | CE7016 | 2017-05-07 | 2018-05-07 | 2017-05-08 | 40000034455 | Non Volatile Content |  |  |  | JIS K5407
ENR48B000-DR000200 | U-VAN 48B | RB11 |  | CE7018 | 2017-05-07 | 2017-11-03 | 2017-05-08 | 40000034488 | Appearance |  |  |  | Visual Check
ENR48B000-DR000200 | U-VAN 48B | RB11 |  | CE7018 | 2017-05-07 | 2017-11-03 | 2017-05-08 | 40000034488 | Viscosity |  |  |  | JIS K5400
ENR48B000-DR000200 | U-VAN 48B | RB11 |  | CE7018 | 2017-05-07 | 2017-11-03 | 2017-05-08 | 40000034488 | Color |  | 10 | 29 | JIS K6901
ENR48B000-DR000200 | U-VAN 48B | RB11 |  | CE7018 | 2017-05-07 | 2017-11-03 | 2017-05-08 | 40000034488 | Acid Value |  | 0.0 | 0.9 | JIS K5407
ENR48B000-DR000200 | U-VAN 48B | RB11 |  | CE7018 | 2017-05-07 | 2017-11-03 | 2017-05-08 | 40000034488 | Non Volatile Content |  | 54.5 | 58.5 | JIS K5407
ENR48B000-DR000200 | U-VAN 48B | RB11 |  | CE7018 | 2017-05-07 | 2017-11-03 | 2017-05-08 | 40000034488 | ASTM |  | 5.0 | 999.9 | 25oC
ENR48B000-DR000200 | U-VAN 48B | RB11 |  | CE7018 | 2017-05-07 | 2017-11-03 | 2017-05-08 | 40000034488 | Crater |  | 0 | 4 | TMSC(A4 x 2Panel)
ENR48B000-DR000200 | U-VAN 48B | RB11 |  | CE7018 | 2017-05-07 | 2017-11-03 | 2017-05-08 | 40000034488 | Color |  |  |  | JIS K6901
ENR48B000-DR000200 | U-VAN 48B | RB11 |  | CE7018 | 2017-05-07 | 2017-11-03 | 2017-05-08 | 40000034488 | Acid Value |  |  |  | JIS K5407
ENR48B000-DR000200 | U-VAN 48B | RB11 |  | CE7018 | 2017-05-07 | 2017-11-03 | 2017-05-08 | 40000034488 | Non Volatile Content |  |  |  | JIS K5407
ENR48B000-DR000200 | U-VAN 48B | RB11 |  | CE7018 | 2017-05-07 | 2017-11-03 | 2017-05-08 | 40000034488 | ASTM |  |  |  | 25oC
ENR48B000-DR000200 | U-VAN 48B | RB11 |  | CE7018 | 2017-05-07 | 2017-11-03 | 2017-05-08 | 40000034488 | Crater |  |  |  | TMSC(A4 x 2Panel)
ENR48B000-DR000200 | U-VAN 48B | RB11 | A | CE7018 | 2017-05-07 | 2017-11-03 | 2017-05-08 | 40000034490 | Appearance | A012 |  |  | Visual Check
ENR48B000-DR000200 | U-VAN 48B | RB11 | A | CE7018 | 2017-05-07 | 2017-11-03 | 2017-05-08 | 40000034490 | Viscosity | A017 |  |  | JIS K5400
ENR48B000-DR000200 | U-VAN 48B | RB11 | A | CE7018 | 2017-05-07 | 2017-11-03 | 2017-05-08 | 40000034490 | Color | 10 | 10 | 29 | JIS K6901
ENR48B000-DR000200 | U-VAN 48B | RB11 | A | CE7018 | 2017-05-07 | 2017-11-03 | 2017-05-08 | 40000034490 | Acid Value | 0.2 | 0.0 | 0.9 | JIS K5407
ENR48B000-DR000200 | U-VAN 48B | RB11 | A | CE7018 | 2017-05-07 | 2017-11-03 | 2017-05-08 | 40000034490 | Non Volatile Content | 56.2 | 54.5 | 58.5 | JIS K5407
ENR48B000-DR000200 | U-VAN 48B | RB11 | A | CE7018 | 2017-05-07 | 2017-11-03 | 2017-05-08 | 40000034490 | ASTM | 8.0 | 5.0 | 999.9 | 25oC
ENR48B000-DR000200 | U-VAN 48B | RB11 | A | CE7018 | 2017-05-07 | 2017-11-03 | 2017-05-08 | 40000034490 | Crater | 1 | 0 | 4 | TMSC(A4 x 2Panel)
ENR48B000-DR000200 | U-VAN 48B | RB11 | A | CE7018 | 2017-05-07 | 2017-11-03 | 2017-05-08 | 40000034490 | Color |  |  |  | JIS K6901
ENR48B000-DR000200 | U-VAN 48B | RB11 | A | CE7018 | 2017-05-07 | 2017-11-03 | 2017-05-08 | 40000034490 | Acid Value |  |  |  | JIS K5407
ENR48B000-DR000200 | U-VAN 48B | RB11 | A | CE7018 | 2017-05-07 | 2017-11-03 | 2017-05-08 | 40000034490 | Non Volatile Content |  |  |  | JIS K5407
ENR48B000-DR000200 | U-VAN 48B | RB11 | A | CE7018 | 2017-05-07 | 2017-11-03 | 2017-05-08 | 40000034490 | ASTM |  |  |  | 25oC
ENR48B000-DR000200 | U-VAN 48B | RB11 | A | CE7018 | 2017-05-07 | 2017-11-03 | 2017-05-08 | 40000034490 | Crater |  |  |  | TMSC(A4 x 2Panel)
ENJQC418H-DR000200 | OLESTER QC418HT | RB11 | A | CE7014 | 2017-05-10 | 2018-05-10 | 2017-05-10 | 40000034592 | Appearance | A012 |  |  | Visual Check
ENJQC418H-DR000200 | OLESTER QC418HT | RB11 | A | CE7014 | 2017-05-10 | 2018-05-10 | 2017-05-10 | 40000034592 | Viscosity | A112 |  |  | JIS K5400
ENJQC418H-DR000200 | OLESTER QC418HT | RB11 | A | CE7014 | 2017-05-10 | 2018-05-10 | 2017-05-10 | 40000034592 | Color | 11 | 0 | 150 | JIS K6901
ENJQC418H-DR000200 | OLESTER QC418HT | RB11 | A | CE7014 | 2017-05-10 | 2018-05-10 | 2017-05-10 | 40000034592 | Acid Value | 5.9 | 5.0 | 8.0 | JIS K5407
ENJQC418H-DR000200 | OLESTER QC418HT | RB11 | A | CE7014 | 2017-05-10 | 2018-05-10 | 2017-05-10 | 40000034592 | Non Volatile Content | 61.3 | 59.0 | 62.0 | JIS K5407
ENJQC418H-DR000200 | OLESTER QC418HT | RB11 | A | CE7014 | 2017-05-10 | 2018-05-10 | 2017-05-10 | 40000034592 | Color |  |  |  | JIS K6901
ENJQC418H-DR000200 | OLESTER QC418HT | RB11 | A | CE7014 | 2017-05-10 | 2018-05-10 | 2017-05-10 | 40000034592 | Acid Value |  |  |  | JIS K5407
ENJQC418H-DR000200 | OLESTER QC418HT | RB11 | A | CE7014 | 2017-05-10 | 2018-05-10 | 2017-05-10 | 40000034592 | Non Volatile Content |  |  |  | JIS K5407
ENFKH113T-DR000200 | ALMATEX KH113(T) | RB11 | A | CE7001 | 2017-05-06 | 2018-05-06 | 2017-05-11 | 40000034615 | Appearance | A012 |  |  | Visual Check
ENFKH113T-DR000200 | ALMATEX KH113(T) | RB11 | A | CE7001 | 2017-05-06 | 2018-05-06 | 2017-05-11 | 40000034615 | Viscosity | A069 |  |  | JIS K5400
ENFKH113T-DR000200 | ALMATEX KH113(T) | RB11 | A | CE7001 | 2017-05-06 | 2018-05-06 | 2017-05-11 | 40000034615 | Color | 1 | -999 | 3 | JIS K5400
ENFKH113T-DR000200 | ALMATEX KH113(T) | RB11 | A | CE7001 | 2017-05-06 | 2018-05-06 | 2017-05-11 | 40000034615 | Acid Value | 10.6 | 9.0 | 12.0 | JIS K5407
ENFKH113T-DR000200 | ALMATEX KH113(T) | RB11 | A | CE7001 | 2017-05-06 | 2018-05-06 | 2017-05-11 | 40000034615 | Non Volatile Content | 57.0 | 56.0 | 58.0 | JIS K5407
ENFKH113T-DR000200 | ALMATEX KH113(T) | RB11 | A | CE7001 | 2017-05-06 | 2018-05-06 | 2017-05-11 | 40000034615 | Crater | 1 | 0 | 4 | TMSC(A4 x 2Panel)
ENFKH113T-DR000200 | ALMATEX KH113(T) | RB11 | A | CE7001 | 2017-05-06 | 2018-05-06 | 2017-05-11 | 40000034615 | Color |  |  |  | JIS K5400
ENFKH113T-DR000200 | ALMATEX KH113(T) | RB11 | A | CE7001 | 2017-05-06 | 2018-05-06 | 2017-05-11 | 40000034615 | Acid Value |  |  |  | JIS K5407
ENFKH113T-DR000200 | ALMATEX KH113(T) | RB11 | A | CE7001 | 2017-05-06 | 2018-05-06 | 2017-05-11 | 40000034615 | Non Volatile Content |  |  |  | JIS K5407
ENFKH113T-DR000200 | ALMATEX KH113(T) | RB11 | A | CE7001 | 2017-05-06 | 2018-05-06 | 2017-05-11 | 40000034615 | Crater |  |  |  | TMSC(A4 x 2Panel)
ENRMB20T0-DR000200 | U-VAN MB20T | RB11 | A | CE7004 | 2017-05-10 | 2017-11-06 | 2017-05-12 | 40000034658 | Appearance | A012 |  |  | Visual Check
ENRMB20T0-DR000200 | U-VAN MB20T | RB11 | A | CE7004 | 2017-05-10 | 2017-11-06 | 2017-05-12 | 40000034658 | Viscosity | A097 |  |  | JIS K5400
ENRMB20T0-DR000200 | U-VAN MB20T | RB11 | A | CE7004 | 2017-05-10 | 2017-11-06 | 2017-05-12 | 40000034658 | Color | 10 | 0 | 29 | JIS K6901
ENRMB20T0-DR000200 | U-VAN MB20T | RB11 | A | CE7004 | 2017-05-10 | 2017-11-06 | 2017-05-12 | 40000034658 | Acid Value | 0.1 | 0.0 | 0.9 | JIS K5407
ENRMB20T0-DR000200 | U-VAN MB20T | RB11 | A | CE7004 | 2017-05-10 | 2017-11-06 | 2017-05-12 | 40000034658 | Non Volatile Content | 70.8 | 68.0 | 72.0 | JIS K5407
ENRMB20T0-DR000200 | U-VAN MB20T | RB11 | A | CE7004 | 2017-05-10 | 2017-11-06 | 2017-05-12 | 40000034658 | MS | 6.3 | 2.0 | 8.0 | 20oC
ENRMB20T0-DR000200 | U-VAN MB20T | RB11 | A | CE7004 | 2017-05-10 | 2017-11-06 | 2017-05-12 | 40000034658 | Crater | 0 | 0 | 4 | TMSC(A4 x 2Panel)
ENRMB20T0-DR000200 | U-VAN MB20T | RB11 | A | CE7004 | 2017-05-10 | 2017-11-06 | 2017-05-12 | 40000034658 | Water Content | 0.36 | 0.00 | 1.60 | Karl Fischer
ENRMB20T0-DR000200 | U-VAN MB20T | RB11 | A | CE7004 | 2017-05-10 | 2017-11-06 | 2017-05-12 | 40000034658 | Color |  |  |  | JIS K6901
ENRMB20T0-DR000200 | U-VAN MB20T | RB11 | A | CE7004 | 2017-05-10 | 2017-11-06 | 2017-05-12 | 40000034658 | Acid Value |  |  |  | JIS K5407
ENRMB20T0-DR000200 | U-VAN MB20T | RB11 | A | CE7004 | 2017-05-10 | 2017-11-06 | 2017-05-12 | 40000034658 | Non Volatile Content |  |  |  | JIS K5407
ENRMB20T0-DR000200 | U-VAN MB20T | RB11 | A | CE7004 | 2017-05-10 | 2017-11-06 | 2017-05-12 | 40000034658 | MS |  |  |  | 20oC
ENRMB20T0-DR000200 | U-VAN MB20T | RB11 | A | CE7004 | 2017-05-10 | 2017-11-06 | 2017-05-12 | 40000034658 | Crater |  |  |  | TMSC(A4 x 2Panel)
ENRMB20T0-DR000200 | U-VAN MB20T | RB11 | A | CE7004 | 2017-05-10 | 2017-11-06 | 2017-05-12 | 40000034658 | Water Content |  |  |  | Karl Fischer
ENR225000-DR000200 | U-VAN 225 | RB11 | A | CE7006 | 2017-05-11 | 2017-08-09 | 2017-05-12 | 40000034662 | Appearance | A012 |  |  | Visual Check
ENR225000-DR000200 | U-VAN 225 | RB11 | A | CE7006 | 2017-05-11 | 2017-08-09 | 2017-05-12 | 40000034662 | Viscosity | A039 |  |  | JIS K5400
ENR225000-DR000200 | U-VAN 225 | RB11 | A | CE7006 | 2017-05-11 | 2017-08-09 | 2017-05-12 | 40000034662 | Color | 10 | 10 | 29 | JIS K6901
ENR225000-DR000200 | U-VAN 225 | RB11 | A | CE7006 | 2017-05-11 | 2017-08-09 | 2017-05-12 | 40000034662 | Acid Value | 0.8 | 0.0 | 0.9 | JIS K5407
ENR225000-DR000200 | U-VAN 225 | RB11 | A | CE7006 | 2017-05-11 | 2017-08-09 | 2017-05-12 | 40000034662 | Non Volatile Content | 60.3 | 58.0 | 62.0 | JIS K5407
ENR225000-DR000200 | U-VAN 225 | RB11 | A | CE7006 | 2017-05-11 | 2017-08-09 | 2017-05-12 | 40000034662 | MS | 8.0 | 2.0 | 8.0 | 20oC
ENR225000-DR000200 | U-VAN 225 | RB11 | A | CE7006 | 2017-05-11 | 2017-08-09 | 2017-05-12 | 40000034662 | Crater | 1 | 0 | 3 | TMSC(A4 x 2Panel)
ENR225000-DR000200 | U-VAN 225 | RB11 | A | CE7006 | 2017-05-11 | 2017-08-09 | 2017-05-12 | 40000034662 | Color |  |  |  | JIS K6901
ENR225000-DR000200 | U-VAN 225 | RB11 | A | CE7006 | 2017-05-11 | 2017-08-09 | 2017-05-12 | 40000034662 | Acid Value |  |  |  | JIS K5407
ENR225000-DR000200 | U-VAN 225 | RB11 | A | CE7006 | 2017-05-11 | 2017-08-09 | 2017-05-12 | 40000034662 | Non Volatile Content |  |  |  | JIS K5407
ENR225000-DR000200 | U-VAN 225 | RB11 | A | CE7006 | 2017-05-11 | 2017-08-09 | 2017-05-12 | 40000034662 | MS |  |  |  | 20oC
ENR225000-DR000200 | U-VAN 225 | RB11 | A | CE7006 | 2017-05-11 | 2017-08-09 | 2017-05-12 | 40000034662 | Crater |  |  |  | TMSC(A4 x 2Panel)
ENFL20580-DR000200 | ALMATEX L2058 | RB11 | A | CE7001 | 2017-05-11 | 2018-05-11 | 2017-05-12 | 40000034665 | Appearance | A012 |  |  | Visual Check
ENFL20580-DR000200 | ALMATEX L2058 | RB11 | A | CE7001 | 2017-05-11 | 2018-05-11 | 2017-05-12 | 40000034665 | Viscosity | A119 |  |  | JIS K5400
ENFL20580-DR000200 | ALMATEX L2058 | RB11 | A | CE7001 | 2017-05-11 | 2018-05-11 | 2017-05-12 | 40000034665 | Color | 1 | -999 | 3 | JIS K5400
ENFL20580-DR000200 | ALMATEX L2058 | RB11 | A | CE7001 | 2017-05-11 | 2018-05-11 | 2017-05-12 | 40000034665 | Acid Value | 0.7 | 0.5 | 2.5 | JIS K5407
ENFL20580-DR000200 | ALMATEX L2058 | RB11 | A | CE7001 | 2017-05-11 | 2018-05-11 | 2017-05-12 | 40000034665 | Non Volatile Content | 49.1 | 48.5 | 51.5 | JIS K5407
ENFL20580-DR000200 | ALMATEX L2058 | RB11 | A | CE7001 | 2017-05-11 | 2018-05-11 | 2017-05-12 | 40000034665 | Color |  |  |  | JIS K5400
ENFL20580-DR000200 | ALMATEX L2058 | RB11 | A | CE7001 | 2017-05-11 | 2018-05-11 | 2017-05-12 | 40000034665 | Acid Value |  |  |  | JIS K5407
ENFL20580-DR000200 | ALMATEX L2058 | RB11 | A | CE7001 | 2017-05-11 | 2018-05-11 | 2017-05-12 | 40000034665 | Non Volatile Content |  |  |  | JIS K5407
ENR286000-DR000200 | U-VAN 28-60 | RB11 | A | CE7018 | 2017-05-13 | 2017-11-09 | 2017-05-13 | 40000034709 | Appearance | A012 |  |  | Visual Check
ENR286000-DR000200 | U-VAN 28-60 | RB11 | A | CE7018 | 2017-05-13 | 2017-11-09 | 2017-05-13 | 40000034709 | Viscosity | A039 |  |  | JIS K5400
ENR286000-DR000200 | U-VAN 28-60 | RB11 | A | CE7018 | 2017-05-13 | 2017-11-09 | 2017-05-13 | 40000034709 | Color | 10 | 10 | 29 | JIS K6901
ENR286000-DR000200 | U-VAN 28-60 | RB11 | A | CE7018 | 2017-05-13 | 2017-11-09 | 2017-05-13 | 40000034709 | Acid Value | 0.5 | 0.0 | 0.9 | JIS K5407
ENR286000-DR000200 | U-VAN 28-60 | RB11 | A | CE7018 | 2017-05-13 | 2017-11-09 | 2017-05-13 | 40000034709 | Non Volatile Content | 60.7 | 58.0 | 62.0 | JIS K5407
ENR286000-DR000200 | U-VAN 28-60 | RB11 | A | CE7018 | 2017-05-13 | 2017-11-09 | 2017-05-13 | 40000034709 | MS | 11.8 | 7.0 | 15.0 | 20oC
ENR286000-DR000200 | U-VAN 28-60 | RB11 | A | CE7018 | 2017-05-13 | 2017-11-09 | 2017-05-13 | 40000034709 | Crater | 1 | 0 | 4 | TMSC(A4 x 2Panel)
ENR286000-DR000200 | U-VAN 28-60 | RB11 | A | CE7018 | 2017-05-13 | 2017-11-09 | 2017-05-13 | 40000034709 | Color |  |  |  | JIS K6901
ENR286000-DR000200 | U-VAN 28-60 | RB11 | A | CE7018 | 2017-05-13 | 2017-11-09 | 2017-05-13 | 40000034709 | Acid Value |  |  |  | JIS K5407
ENR286000-DR000200 | U-VAN 28-60 | RB11 | A | CE7018 | 2017-05-13 | 2017-11-09 | 2017-05-13 | 40000034709 | Non Volatile Content |  |  |  | JIS K5407
ENR286000-DR000200 | U-VAN 28-60 | RB11 | A | CE7018 | 2017-05-13 | 2017-11-09 | 2017-05-13 | 40000034709 | MS |  |  |  | 20oC
ENR286000-DR000200 | U-VAN 28-60 | RB11 | A | CE7018 | 2017-05-13 | 2017-11-09 | 2017-05-13 | 40000034709 | Crater |  |  |  | TMSC(A4 x 2Panel)
ENR286000-DR000200 | U-VAN 28-60 | RB11 | A | CE7019 | 2017-05-13 | 2017-11-09 | 2017-05-13 | 40000034711 | Appearance | A012 |  |  | Visual Check
ENR286000-DR000200 | U-VAN 28-60 | RB11 | A | CE7019 | 2017-05-13 | 2017-11-09 | 2017-05-13 | 40000034711 | Viscosity | A037 |  |  | JIS K5400
ENR286000-DR000200 | U-VAN 28-60 | RB11 | A | CE7019 | 2017-05-13 | 2017-11-09 | 2017-05-13 | 40000034711 | Color | 10 | 10 | 29 | JIS K6901
ENR286000-DR000200 | U-VAN 28-60 | RB11 | A | CE7019 | 2017-05-13 | 2017-11-09 | 2017-05-13 | 40000034711 | Acid Value | 0.5 | 0.0 | 0.9 | JIS K5407
ENR286000-DR000200 | U-VAN 28-60 | RB11 | A | CE7019 | 2017-05-13 | 2017-11-09 | 2017-05-13 | 40000034711 | Non Volatile Content | 60.2 | 58.0 | 62.0 | JIS K5407
ENR286000-DR000200 | U-VAN 28-60 | RB11 | A | CE7019 | 2017-05-13 | 2017-11-09 | 2017-05-13 | 40000034711 | MS | 11.8 | 7.0 | 15.0 | 20oC
ENR286000-DR000200 | U-VAN 28-60 | RB11 | A | CE7019 | 2017-05-13 | 2017-11-09 | 2017-05-13 | 40000034711 | Crater | 0 | 0 | 4 | TMSC(A4 x 2Panel)
ENR286000-DR000200 | U-VAN 28-60 | RB11 | A | CE7019 | 2017-05-13 | 2017-11-09 | 2017-05-13 | 40000034711 | Color |  |  |  | JIS K6901
ENR286000-DR000200 | U-VAN 28-60 | RB11 | A | CE7019 | 2017-05-13 | 2017-11-09 | 2017-05-13 | 40000034711 | Acid Value |  |  |  | JIS K5407
ENR286000-DR000200 | U-VAN 28-60 | RB11 | A | CE7019 | 2017-05-13 | 2017-11-09 | 2017-05-13 | 40000034711 | Non Volatile Content |  |  |  | JIS K5407
ENR286000-DR000200 | U-VAN 28-60 | RB11 | A | CE7019 | 2017-05-13 | 2017-11-09 | 2017-05-13 | 40000034711 | MS |  |  |  | 20oC
ENR286000-DR000200 | U-VAN 28-60 | RB11 | A | CE7019 | 2017-05-13 | 2017-11-09 | 2017-05-13 | 40000034711 | Crater |  |  |  | TMSC(A4 x 2Panel)
ENR62E000-DR000200 | U-VAN 62E | RB11 | A | CE7005 | 2017-05-14 | 2017-11-10 | 2017-05-14 | 40000034749 | Appearance | A012 |  |  | Visual Check
ENR62E000-DR000200 | U-VAN 62E | RB11 | A | CE7005 | 2017-05-14 | 2017-11-10 | 2017-05-14 | 40000034749 | Viscosity | A066 |  |  | JIS K5400
ENR62E000-DR000200 | U-VAN 62E | RB11 | A | CE7005 | 2017-05-14 | 2017-11-10 | 2017-05-14 | 40000034749 | Color | 10 | 10 | 29 | JIS K6901
ENR62E000-DR000200 | U-VAN 62E | RB11 | A | CE7005 | 2017-05-14 | 2017-11-10 | 2017-05-14 | 40000034749 | Acid Value | 0.4 | 0.0 | 0.9 | JIS K5407
ENR62E000-DR000200 | U-VAN 62E | RB11 | A | CE7005 | 2017-05-14 | 2017-11-10 | 2017-05-14 | 40000034749 | Non Volatile Content | 60.4 | 58.0 | 62.0 | JIS K5407
ENR62E000-DR000200 | U-VAN 62E | RB11 | A | CE7005 | 2017-05-14 | 2017-11-10 | 2017-05-14 | 40000034749 | MS | 16.9 | 10.0 | 20.0 | 20oC
ENR62E000-DR000200 | U-VAN 62E | RB11 | A | CE7005 | 2017-05-14 | 2017-11-10 | 2017-05-14 | 40000034749 | Color |  |  |  | JIS K6901
ENR62E000-DR000200 | U-VAN 62E | RB11 | A | CE7005 | 2017-05-14 | 2017-11-10 | 2017-05-14 | 40000034749 | Acid Value |  |  |  | JIS K5407
ENR62E000-DR000200 | U-VAN 62E | RB11 | A | CE7005 | 2017-05-14 | 2017-11-10 | 2017-05-14 | 40000034749 | Non Volatile Content |  |  |  | JIS K5407
ENR62E000-DR000200 | U-VAN 62E | RB11 | A | CE7005 | 2017-05-14 | 2017-11-10 | 2017-05-14 | 40000034749 | MS |  |  |  | 20oC
ENR48B000-DR000200 | U-VAN 48B | RB11 | A | CE7019 | 2017-05-16 | 2017-11-12 | 2017-05-16 | 40000034816 | Appearance | A012 |  |  | Visual Check
ENR48B000-DR000200 | U-VAN 48B | RB11 | A | CE7019 | 2017-05-16 | 2017-11-12 | 2017-05-16 | 40000034816 | Viscosity | A023 |  |  | JIS K5400
ENR48B000-DR000200 | U-VAN 48B | RB11 | A | CE7019 | 2017-05-16 | 2017-11-12 | 2017-05-16 | 40000034816 | Color | 10 | 10 | 29 | JIS K6901
ENR48B000-DR000200 | U-VAN 48B | RB11 | A | CE7019 | 2017-05-16 | 2017-11-12 | 2017-05-16 | 40000034816 | Acid Value | 0.2 | 0.0 | 0.9 | JIS K5407
ENR48B000-DR000200 | U-VAN 48B | RB11 | A | CE7019 | 2017-05-16 | 2017-11-12 | 2017-05-16 | 40000034816 | Non Volatile Content | 56.5 | 54.5 | 58.5 | JIS K5407
ENR48B000-DR000200 | U-VAN 48B | RB11 | A | CE7019 | 2017-05-16 | 2017-11-12 | 2017-05-16 | 40000034816 | ASTM | 6.6 | 5.0 | 999.9 | 25oC
ENR48B000-DR000200 | U-VAN 48B | RB11 | A | CE7019 | 2017-05-16 | 2017-11-12 | 2017-05-16 | 40000034816 | Crater | 0 | 0 | 4 | TMSC(A4 x 2Panel)
ENR48B000-DR000200 | U-VAN 48B | RB11 | A | CE7019 | 2017-05-16 | 2017-11-12 | 2017-05-16 | 40000034816 | Color |  |  |  | JIS K6901
ENR48B000-DR000200 | U-VAN 48B | RB11 | A | CE7019 | 2017-05-16 | 2017-11-12 | 2017-05-16 | 40000034816 | Acid Value |  |  |  | JIS K5407
ENR48B000-DR000200 | U-VAN 48B | RB11 | A | CE7019 | 2017-05-16 | 2017-11-12 | 2017-05-16 | 40000034816 | Non Volatile Content |  |  |  | JIS K5407
ENR48B000-DR000200 | U-VAN 48B | RB11 | A | CE7019 | 2017-05-16 | 2017-11-12 | 2017-05-16 | 40000034816 | ASTM |  |  |  | 25oC
ENR48B000-DR000200 | U-VAN 48B | RB11 | A | CE7019 | 2017-05-16 | 2017-11-12 | 2017-05-16 | 40000034816 | Crater |  |  |  | TMSC(A4 x 2Panel)
ENR48B000-DR000200 | U-VAN 48B | RB11 | A | CE7020 | 2017-05-16 | 2017-11-12 | 2017-05-17 | 40000034830 | Appearance | A012 |  |  | Visual Check
ENR48B000-DR000200 | U-VAN 48B | RB11 | A | CE7020 | 2017-05-16 | 2017-11-12 | 2017-05-17 | 40000034830 | Viscosity | A023 |  |  | JIS K5400
ENR48B000-DR000200 | U-VAN 48B | RB11 | A | CE7020 | 2017-05-16 | 2017-11-12 | 2017-05-17 | 40000034830 | Color | 10 | 10 | 29 | JIS K6901
ENR48B000-DR000200 | U-VAN 48B | RB11 | A | CE7020 | 2017-05-16 | 2017-11-12 | 2017-05-17 | 40000034830 | Acid Value | 0.3 | 0.0 | 0.9 | JIS K5407
ENR48B000-DR000200 | U-VAN 48B | RB11 | A | CE7020 | 2017-05-16 | 2017-11-12 | 2017-05-17 | 40000034830 | Non Volatile Content | 56.8 | 54.5 | 58.5 | JIS K5407
ENR48B000-DR000200 | U-VAN 48B | RB11 | A | CE7020 | 2017-05-16 | 2017-11-12 | 2017-05-17 | 40000034830 | ASTM | 6.3 | 5.0 | 999.9 | 25oC
ENR48B000-DR000200 | U-VAN 48B | RB11 | A | CE7020 | 2017-05-16 | 2017-11-12 | 2017-05-17 | 40000034830 | Crater | 2 | 0 | 4 | TMSC(A4 x 2Panel)
ENR48B000-DR000200 | U-VAN 48B | RB11 | A | CE7020 | 2017-05-16 | 2017-11-12 | 2017-05-17 | 40000034830 | Color |  |  |  | JIS K6901
ENR48B000-DR000200 | U-VAN 48B | RB11 | A | CE7020 | 2017-05-16 | 2017-11-12 | 2017-05-17 | 40000034830 | Acid Value |  |  |  | JIS K5407
ENR48B000-DR000200 | U-VAN 48B | RB11 | A | CE7020 | 2017-05-16 | 2017-11-12 | 2017-05-17 | 40000034830 | Non Volatile Content |  |  |  | JIS K5407
ENR48B000-DR000200 | U-VAN 48B | RB11 | A | CE7020 | 2017-05-16 | 2017-11-12 | 2017-05-17 | 40000034830 | ASTM |  |  |  | 25oC
ENR48B000-DR000200 | U-VAN 48B | RB11 | A | CE7020 | 2017-05-16 | 2017-11-12 | 2017-05-17 | 40000034830 | Crater |  |  |  | TMSC(A4 x 2Panel)
ENR925T70-DR000200 | U-VAN 925T-70 | RB11 | A | CE7010 | 2017-05-17 | 2017-11-13 | 2017-05-18 | 40000034885 | Appearance | A012 |  |  | Visual Check
ENR925T70-DR000200 | U-VAN 925T-70 | RB11 | A | CE7010 | 2017-05-17 | 2017-11-13 | 2017-05-18 | 40000034885 | Viscosity | A111 |  |  | JIS K5400
ENR925T70-DR000200 | U-VAN 925T-70 | RB11 | A | CE7010 | 2017-05-17 | 2017-11-13 | 2017-05-18 | 40000034885 | Color | 10 | 10 | 29 | JIS K6901
ENR925T70-DR000200 | U-VAN 925T-70 | RB11 | A | CE7010 | 2017-05-17 | 2017-11-13 | 2017-05-18 | 40000034885 | Acid Value | 0.3 | 0.0 | 0.9 | JIS K5407
ENR925T70-DR000200 | U-VAN 925T-70 | RB11 | A | CE7010 | 2017-05-17 | 2017-11-13 | 2017-05-18 | 40000034885 | Non Volatile Content | 71.0 | 68.0 | 72.0 | JIS K5407
ENR925T70-DR000200 | U-VAN 925T-70 | RB11 | A | CE7010 | 2017-05-17 | 2017-11-13 | 2017-05-18 | 40000034885 | MS | 12.6 | 5.0 | 15.0 | 20oC
ENR925T70-DR000200 | U-VAN 925T-70 | RB11 | A | CE7010 | 2017-05-17 | 2017-11-13 | 2017-05-18 | 40000034885 | Crater | 1 | 0 | 4 | TMSC(A4 x 2Panel)
ENR925T70-DR000200 | U-VAN 925T-70 | RB11 | A | CE7010 | 2017-05-17 | 2017-11-13 | 2017-05-18 | 40000034885 | Color |  |  |  | JIS K6901
ENR925T70-DR000200 | U-VAN 925T-70 | RB11 | A | CE7010 | 2017-05-17 | 2017-11-13 | 2017-05-18 | 40000034885 | Acid Value |  |  |  | JIS K5407
ENR925T70-DR000200 | U-VAN 925T-70 | RB11 | A | CE7010 | 2017-05-17 | 2017-11-13 | 2017-05-18 | 40000034885 | Non Volatile Content |  |  |  | JIS K5407
ENR925T70-DR000200 | U-VAN 925T-70 | RB11 | A | CE7010 | 2017-05-17 | 2017-11-13 | 2017-05-18 | 40000034885 | MS |  |  |  | 20oC
ENR925T70-DR000200 | U-VAN 925T-70 | RB11 | A | CE7010 | 2017-05-17 | 2017-11-13 | 2017-05-18 | 40000034885 | Crater |  |  |  | TMSC(A4 x 2Panel)
ENR925T70-DR000200 | U-VAN 925T-70 | RB11 | A | CE7011 | 2017-05-19 | 2017-11-15 | 2017-05-20 | 40000034967 | Appearance | A012 |  |  | Visual Check
ENR925T70-DR000200 | U-VAN 925T-70 | RB11 | A | CE7011 | 2017-05-19 | 2017-11-15 | 2017-05-20 | 40000034967 | Viscosity | A112 |  |  | JIS K5400
ENR925T70-DR000200 | U-VAN 925T-70 | RB11 | A | CE7011 | 2017-05-19 | 2017-11-15 | 2017-05-20 | 40000034967 | Color | 10 | 10 | 29 | JIS K6901
ENR925T70-DR000200 | U-VAN 925T-70 | RB11 | A | CE7011 | 2017-05-19 | 2017-11-15 | 2017-05-20 | 40000034967 | Acid Value | 0.3 | 0.0 | 0.9 | JIS K5407
ENR925T70-DR000200 | U-VAN 925T-70 | RB11 | A | CE7011 | 2017-05-19 | 2017-11-15 | 2017-05-20 | 40000034967 | Non Volatile Content | 71.6 | 68.0 | 72.0 | JIS K5407
ENR925T70-DR000200 | U-VAN 925T-70 | RB11 | A | CE7011 | 2017-05-19 | 2017-11-15 | 2017-05-20 | 40000034967 | MS | 12.8 | 5.0 | 15.0 | 20oC
ENR925T70-DR000200 | U-VAN 925T-70 | RB11 | A | CE7011 | 2017-05-19 | 2017-11-15 | 2017-05-20 | 40000034967 | Crater | 2 | 0 | 4 | TMSC(A4 x 2Panel)
ENR925T70-DR000200 | U-VAN 925T-70 | RB11 | A | CE7011 | 2017-05-19 | 2017-11-15 | 2017-05-20 | 40000034967 | Color |  |  |  | JIS K6901
ENR925T70-DR000200 | U-VAN 925T-70 | RB11 | A | CE7011 | 2017-05-19 | 2017-11-15 | 2017-05-20 | 40000034967 | Acid Value |  |  |  | JIS K5407
ENR925T70-DR000200 | U-VAN 925T-70 | RB11 | A | CE7011 | 2017-05-19 | 2017-11-15 | 2017-05-20 | 40000034967 | Non Volatile Content |  |  |  | JIS K5407
ENR925T70-DR000200 | U-VAN 925T-70 | RB11 | A | CE7011 | 2017-05-19 | 2017-11-15 | 2017-05-20 | 40000034967 | MS |  |  |  | 20oC
ENR925T70-DR000200 | U-VAN 925T-70 | RB11 | A | CE7011 | 2017-05-19 | 2017-11-15 | 2017-05-20 | 40000034967 | Crater |  |  |  | TMSC(A4 x 2Panel)
ENR48B000-DR000200 | U-VAN 48B | RB11 | A | CE7021 | 2017-05-18 | 2017-11-14 | 2017-05-20 | 40000034969 | Appearance | A012 |  |  | Visual Check
ENR48B000-DR000200 | U-VAN 48B | RB11 | A | CE7021 | 2017-05-18 | 2017-11-14 | 2017-05-20 | 40000034969 | Viscosity | A024 |  |  | JIS K5400
ENR48B000-DR000200 | U-VAN 48B | RB11 | A | CE7021 | 2017-05-18 | 2017-11-14 | 2017-05-20 | 40000034969 | Color | 10 | 10 | 29 | JIS K6901
ENR48B000-DR000200 | U-VAN 48B | RB11 | A | CE7021 | 2017-05-18 | 2017-11-14 | 2017-05-20 | 40000034969 | Acid Value | 0.2 | 0.0 | 0.9 | JIS K5407
ENR48B000-DR000200 | U-VAN 48B | RB11 | A | CE7021 | 2017-05-18 | 2017-11-14 | 2017-05-20 | 40000034969 | Non Volatile Content | 57.2 | 54.5 | 58.5 | JIS K5407
ENR48B000-DR000200 | U-VAN 48B | RB11 | A | CE7021 | 2017-05-18 | 2017-11-14 | 2017-05-20 | 40000034969 | ASTM | 6.3 | 5.0 | 999.9 | 25oC
ENR48B000-DR000200 | U-VAN 48B | RB11 | A | CE7021 | 2017-05-18 | 2017-11-14 | 2017-05-20 | 40000034969 | Crater | 1 | 0 | 4 | TMSC(A4 x 2Panel)
ENR48B000-DR000200 | U-VAN 48B | RB11 | A | CE7021 | 2017-05-18 | 2017-11-14 | 2017-05-20 | 40000034969 | Color |  |  |  | JIS K6901
ENR48B000-DR000200 | U-VAN 48B | RB11 | A | CE7021 | 2017-05-18 | 2017-11-14 | 2017-05-20 | 40000034969 | Acid Value |  |  |  | JIS K5407
ENR48B000-DR000200 | U-VAN 48B | RB11 | A | CE7021 | 2017-05-18 | 2017-11-14 | 2017-05-20 | 40000034969 | Non Volatile Content |  |  |  | JIS K5407
ENR48B000-DR000200 | U-VAN 48B | RB11 | A | CE7021 | 2017-05-18 | 2017-11-14 | 2017-05-20 | 40000034969 | ASTM |  |  |  | 25oC
ENR48B000-DR000200 | U-VAN 48B | RB11 | A | CE7021 | 2017-05-18 | 2017-11-14 | 2017-05-20 | 40000034969 | Crater |  |  |  | TMSC(A4 x 2Panel)
ENR48B000-DR000200 | U-VAN 48B | RB11 | A | CE7022 | 2017-05-18 | 2017-11-14 | 2017-05-20 | 40000034971 | Appearance | A012 |  |  | Visual Check
ENR48B000-DR000200 | U-VAN 48B | RB11 | A | CE7022 | 2017-05-18 | 2017-11-14 | 2017-05-20 | 40000034971 | Viscosity | A024 |  |  | JIS K5400
ENR48B000-DR000200 | U-VAN 48B | RB11 | A | CE7022 | 2017-05-18 | 2017-11-14 | 2017-05-20 | 40000034971 | Color | 10 | 10 | 29 | JIS K6901
ENR48B000-DR000200 | U-VAN 48B | RB11 | A | CE7022 | 2017-05-18 | 2017-11-14 | 2017-05-20 | 40000034971 | Acid Value | 0.2 | 0.0 | 0.9 | JIS K5407
ENR48B000-DR000200 | U-VAN 48B | RB11 | A | CE7022 | 2017-05-18 | 2017-11-14 | 2017-05-20 | 40000034971 | Non Volatile Content | 56.6 | 54.5 | 58.5 | JIS K5407
ENR48B000-DR000200 | U-VAN 48B | RB11 | A | CE7022 | 2017-05-18 | 2017-11-14 | 2017-05-20 | 40000034971 | ASTM | 6.3 | 5.0 | 999.9 | 25oC
ENR48B000-DR000200 | U-VAN 48B | RB11 | A | CE7022 | 2017-05-18 | 2017-11-14 | 2017-05-20 | 40000034971 | Crater | 1 | 0 | 4 | TMSC(A4 x 2Panel)
ENR48B000-DR000200 | U-VAN 48B | RB11 | A | CE7022 | 2017-05-18 | 2017-11-14 | 2017-05-20 | 40000034971 | Color |  |  |  | JIS K6901
ENR48B000-DR000200 | U-VAN 48B | RB11 | A | CE7022 | 2017-05-18 | 2017-11-14 | 2017-05-20 | 40000034971 | Acid Value |  |  |  | JIS K5407
ENR48B000-DR000200 | U-VAN 48B | RB11 | A | CE7022 | 2017-05-18 | 2017-11-14 | 2017-05-20 | 40000034971 | Non Volatile Content |  |  |  | JIS K5407
ENR48B000-DR000200 | U-VAN 48B | RB11 | A | CE7022 | 2017-05-18 | 2017-11-14 | 2017-05-20 | 40000034971 | ASTM |  |  |  | 25oC
ENR48B000-DR000200 | U-VAN 48B | RB11 | A | CE7022 | 2017-05-18 | 2017-11-14 | 2017-05-20 | 40000034971 | Crater |  |  |  | TMSC(A4 x 2Panel)
ENR286000-DR000200 | U-VAN 28-60 | RB11 | A | CE7020 | 2017-05-20 | 2017-11-16 | 2017-05-20 | 40000034989 | Appearance | A012 |  |  | Visual Check
ENR286000-DR000200 | U-VAN 28-60 | RB11 | A | CE7020 | 2017-05-20 | 2017-11-16 | 2017-05-20 | 40000034989 | Viscosity | A039 |  |  | JIS K5400
ENR286000-DR000200 | U-VAN 28-60 | RB11 | A | CE7020 | 2017-05-20 | 2017-11-16 | 2017-05-20 | 40000034989 | Color | 10 | 10 | 29 | JIS K6901
ENR286000-DR000200 | U-VAN 28-60 | RB11 | A | CE7020 | 2017-05-20 | 2017-11-16 | 2017-05-20 | 40000034989 | Acid Value | 0.4 | 0.0 | 0.9 | JIS K5407
ENR286000-DR000200 | U-VAN 28-60 | RB11 | A | CE7020 | 2017-05-20 | 2017-11-16 | 2017-05-20 | 40000034989 | Non Volatile Content | 61.7 | 58.0 | 62.0 | JIS K5407
ENR286000-DR000200 | U-VAN 28-60 | RB11 | A | CE7020 | 2017-05-20 | 2017-11-16 | 2017-05-20 | 40000034989 | MS | 11.2 | 7.0 | 15.0 | 20oC
ENR286000-DR000200 | U-VAN 28-60 | RB11 | A | CE7020 | 2017-05-20 | 2017-11-16 | 2017-05-20 | 40000034989 | Crater | 1 | 0 | 4 | TMSC(A4 x 2Panel)
ENR286000-DR000200 | U-VAN 28-60 | RB11 | A | CE7020 | 2017-05-20 | 2017-11-16 | 2017-05-20 | 40000034989 | Color |  |  |  | JIS K6901
ENR286000-DR000200 | U-VAN 28-60 | RB11 | A | CE7020 | 2017-05-20 | 2017-11-16 | 2017-05-20 | 40000034989 | Acid Value |  |  |  | JIS K5407
ENR286000-DR000200 | U-VAN 28-60 | RB11 | A | CE7020 | 2017-05-20 | 2017-11-16 | 2017-05-20 | 40000034989 | Non Volatile Content |  |  |  | JIS K5407
ENR286000-DR000200 | U-VAN 28-60 | RB11 | A | CE7020 | 2017-05-20 | 2017-11-16 | 2017-05-20 | 40000034989 | MS |  |  |  | 20oC
ENR286000-DR000200 | U-VAN 28-60 | RB11 | A | CE7020 | 2017-05-20 | 2017-11-16 | 2017-05-20 | 40000034989 | Crater |  |  |  | TMSC(A4 x 2Panel)
ENR286000-DR000200 | U-VAN 28-60 | RB11 | A | CE7021 | 2017-05-20 | 2017-11-16 | 2017-05-20 | 40000034993 | Appearance | A012 |  |  | Visual Check
ENR286000-DR000200 | U-VAN 28-60 | RB11 | A | CE7021 | 2017-05-20 | 2017-11-16 | 2017-05-20 | 40000034993 | Viscosity | A039 |  |  | JIS K5400
ENR286000-DR000200 | U-VAN 28-60 | RB11 | A | CE7021 | 2017-05-20 | 2017-11-16 | 2017-05-20 | 40000034993 | Color | 10 | 10 | 29 | JIS K6901
ENR286000-DR000200 | U-VAN 28-60 | RB11 | A | CE7021 | 2017-05-20 | 2017-11-16 | 2017-05-20 | 40000034993 | Acid Value | 0.4 | 0.0 | 0.9 | JIS K5407
ENR286000-DR000200 | U-VAN 28-60 | RB11 | A | CE7021 | 2017-05-20 | 2017-11-16 | 2017-05-20 | 40000034993 | Non Volatile Content | 61.5 | 58.0 | 62.0 | JIS K5407
ENR286000-DR000200 | U-VAN 28-60 | RB11 | A | CE7021 | 2017-05-20 | 2017-11-16 | 2017-05-20 | 40000034993 | MS | 10.6 | 7.0 | 15.0 | 20oC
ENR286000-DR000200 | U-VAN 28-60 | RB11 | A | CE7021 | 2017-05-20 | 2017-11-16 | 2017-05-20 | 40000034993 | Crater | 1 | 0 | 4 | TMSC(A4 x 2Panel)
ENR286000-DR000200 | U-VAN 28-60 | RB11 | A | CE7021 | 2017-05-20 | 2017-11-16 | 2017-05-20 | 40000034993 | Color |  |  |  | JIS K6901
ENR286000-DR000200 | U-VAN 28-60 | RB11 | A | CE7021 | 2017-05-20 | 2017-11-16 | 2017-05-20 | 40000034993 | Acid Value |  |  |  | JIS K5407
ENR286000-DR000200 | U-VAN 28-60 | RB11 | A | CE7021 | 2017-05-20 | 2017-11-16 | 2017-05-20 | 40000034993 | Non Volatile Content |  |  |  | JIS K5407
ENR286000-DR000200 | U-VAN 28-60 | RB11 | A | CE7021 | 2017-05-20 | 2017-11-16 | 2017-05-20 | 40000034993 | MS |  |  |  | 20oC
ENR286000-DR000200 | U-VAN 28-60 | RB11 | A | CE7021 | 2017-05-20 | 2017-11-16 | 2017-05-20 | 40000034993 | Crater |  |  |  | TMSC(A4 x 2Panel)
ENJQC418H-DR000200 | OLESTER QC418HT | RB11 | A | CE7015 | 2017-05-21 | 2018-05-21 | 2017-05-21 | 40000035057 | Appearance | A012 |  |  | Visual Check
ENJQC418H-DR000200 | OLESTER QC418HT | RB11 | A | CE7015 | 2017-05-21 | 2018-05-21 | 2017-05-21 | 40000035057 | Viscosity | A112 |  |  | JIS K5400
ENJQC418H-DR000200 | OLESTER QC418HT | RB11 | A | CE7015 | 2017-05-21 | 2018-05-21 | 2017-05-21 | 40000035057 | Color | 8 | 0 | 150 | JIS K6901
ENJQC418H-DR000200 | OLESTER QC418HT | RB11 | A | CE7015 | 2017-05-21 | 2018-05-21 | 2017-05-21 | 40000035057 | Acid Value | 5.5 | 5.0 | 8.0 | JIS K5407
ENJQC418H-DR000200 | OLESTER QC418HT | RB11 | A | CE7015 | 2017-05-21 | 2018-05-21 | 2017-05-21 | 40000035057 | Non Volatile Content | 60.3 | 59.0 | 62.0 | JIS K5407
ENJQC418H-DR000200 | OLESTER QC418HT | RB11 | A | CE7015 | 2017-05-21 | 2018-05-21 | 2017-05-21 | 40000035057 | Color |  |  |  | JIS K6901
ENJQC418H-DR000200 | OLESTER QC418HT | RB11 | A | CE7015 | 2017-05-21 | 2018-05-21 | 2017-05-21 | 40000035057 | Acid Value |  |  |  | JIS K5407
ENJQC418H-DR000200 | OLESTER QC418HT | RB11 | A | CE7015 | 2017-05-21 | 2018-05-21 | 2017-05-21 | 40000035057 | Non Volatile Content |  |  |  | JIS K5407
ENR286000-DR000200 | U-VAN 28-60 | RB11 | A | CE7022 | 2017-05-22 | 2017-11-18 | 2017-05-22 | 40000035089 | Appearance | A012 |  |  | Visual Check
ENR286000-DR000200 | U-VAN 28-60 | RB11 | A | CE7022 | 2017-05-22 | 2017-11-18 | 2017-05-22 | 40000035089 | Viscosity | A046 |  |  | JIS K5400
ENR286000-DR000200 | U-VAN 28-60 | RB11 | A | CE7022 | 2017-05-22 | 2017-11-18 | 2017-05-22 | 40000035089 | Color | 10 | 10 | 29 | JIS K6901
ENR286000-DR000200 | U-VAN 28-60 | RB11 | A | CE7022 | 2017-05-22 | 2017-11-18 | 2017-05-22 | 40000035089 | Acid Value | 0.4 | 0.0 | 0.9 | JIS K5407
ENR286000-DR000200 | U-VAN 28-60 | RB11 | A | CE7022 | 2017-05-22 | 2017-11-18 | 2017-05-22 | 40000035089 | Non Volatile Content | 61.6 | 58.0 | 62.0 | JIS K5407
ENR286000-DR000200 | U-VAN 28-60 | RB11 | A | CE7022 | 2017-05-22 | 2017-11-18 | 2017-05-22 | 40000035089 | MS | 11.6 | 7.0 | 15.0 | 20oC
ENR286000-DR000200 | U-VAN 28-60 | RB11 | A | CE7022 | 2017-05-22 | 2017-11-18 | 2017-05-22 | 40000035089 | Crater | 2 | 0 | 4 | TMSC(A4 x 2Panel)
ENR286000-DR000200 | U-VAN 28-60 | RB11 | A | CE7022 | 2017-05-22 | 2017-11-18 | 2017-05-22 | 40000035089 | Color |  |  |  | JIS K6901
ENR286000-DR000200 | U-VAN 28-60 | RB11 | A | CE7022 | 2017-05-22 | 2017-11-18 | 2017-05-22 | 40000035089 | Acid Value |  |  |  | JIS K5407
ENR286000-DR000200 | U-VAN 28-60 | RB11 | A | CE7022 | 2017-05-22 | 2017-11-18 | 2017-05-22 | 40000035089 | Non Volatile Content |  |  |  | JIS K5407
ENR286000-DR000200 | U-VAN 28-60 | RB11 | A | CE7022 | 2017-05-22 | 2017-11-18 | 2017-05-22 | 40000035089 | MS |  |  |  | 20oC
ENR286000-DR000200 | U-VAN 28-60 | RB11 | A | CE7022 | 2017-05-22 | 2017-11-18 | 2017-05-22 | 40000035089 | Crater |  |  |  | TMSC(A4 x 2Panel)
ENJQR331T-DR000200 | OLESTER QR331T | RB11 | A | CE7017 | 2017-05-23 | 2018-05-23 | 2017-05-24 | 40000035159 | Appearance | A012 |  |  | Visual Check
ENJQR331T-DR000200 | OLESTER QR331T | RB11 | A | CE7017 | 2017-05-23 | 2018-05-23 | 2017-05-24 | 40000035159 | Viscosity | A134 |  |  | JIS K5400
ENJQR331T-DR000200 | OLESTER QR331T | RB11 | A | CE7017 | 2017-05-23 | 2018-05-23 | 2017-05-24 | 40000035159 | Color | 1 | -999 | 3 | JIS K5400
ENJQR331T-DR000200 | OLESTER QR331T | RB11 | A | CE7017 | 2017-05-23 | 2018-05-23 | 2017-05-24 | 40000035159 | Acid Value | 6.5 | 6.0 | 9.0 | JIS K5407
ENJQR331T-DR000200 | OLESTER QR331T | RB11 | A | CE7017 | 2017-05-23 | 2018-05-23 | 2017-05-24 | 40000035159 | Non Volatile Content | 69.4 | 68.0 | 72.0 | JIS K5407
ENJQR331T-DR000200 | OLESTER QR331T | RB11 | A | CE7017 | 2017-05-23 | 2018-05-23 | 2017-05-24 | 40000035159 | Color |  |  |  | JIS K5400
ENJQR331T-DR000200 | OLESTER QR331T | RB11 | A | CE7017 | 2017-05-23 | 2018-05-23 | 2017-05-24 | 40000035159 | Acid Value |  |  |  | JIS K5407
ENJQR331T-DR000200 | OLESTER QR331T | RB11 | A | CE7017 | 2017-05-23 | 2018-05-23 | 2017-05-24 | 40000035159 | Non Volatile Content |  |  |  | JIS K5407
ENR20SE65-DR000200 | U-VAN 20SE65 | RB11 | A | CE7003 | 2017-05-23 | 2017-11-19 | 2017-05-24 | 40000035161 | Appearance | A012 |  |  | Visual Check
ENR20SE65-DR000200 | U-VAN 20SE65 | RB11 | A | CE7003 | 2017-05-23 | 2017-11-19 | 2017-05-24 | 40000035161 | Viscosity | A067 |  |  | JIS K5400
ENR20SE65-DR000200 | U-VAN 20SE65 | RB11 | A | CE7003 | 2017-05-23 | 2017-11-19 | 2017-05-24 | 40000035161 | Color | 10 | 10 | 29 | JIS K6901
ENR20SE65-DR000200 | U-VAN 20SE65 | RB11 | A | CE7003 | 2017-05-23 | 2017-11-19 | 2017-05-24 | 40000035161 | Acid Value | 0.3 | 0.0 | 0.9 | JIS K5407
ENR20SE65-DR000200 | U-VAN 20SE65 | RB11 | A | CE7003 | 2017-05-23 | 2017-11-19 | 2017-05-24 | 40000035161 | Non Volatile Content | 64.6 | 63.0 | 67.0 | JIS K5407
ENR20SE65-DR000200 | U-VAN 20SE65 | RB11 | A | CE7003 | 2017-05-23 | 2017-11-19 | 2017-05-24 | 40000035161 | MS | 20.0 | 12.0 | 20.0 | 20oC
ENR20SE65-DR000200 | U-VAN 20SE65 | RB11 | A | CE7003 | 2017-05-23 | 2017-11-19 | 2017-05-24 | 40000035161 | Crater | 1 | 0 | 3 | TMSC(A4 x 2Panel)
ENR20SE65-DR000200 | U-VAN 20SE65 | RB11 | A | CE7003 | 2017-05-23 | 2017-11-19 | 2017-05-24 | 40000035161 | Color |  |  |  | JIS K6901
ENR20SE65-DR000200 | U-VAN 20SE65 | RB11 | A | CE7003 | 2017-05-23 | 2017-11-19 | 2017-05-24 | 40000035161 | Acid Value |  |  |  | JIS K5407
ENR20SE65-DR000200 | U-VAN 20SE65 | RB11 | A | CE7003 | 2017-05-23 | 2017-11-19 | 2017-05-24 | 40000035161 | Non Volatile Content |  |  |  | JIS K5407
ENR20SE65-DR000200 | U-VAN 20SE65 | RB11 | A | CE7003 | 2017-05-23 | 2017-11-19 | 2017-05-24 | 40000035161 | MS |  |  |  | 20oC
ENR20SE65-DR000200 | U-VAN 20SE65 | RB11 | A | CE7003 | 2017-05-23 | 2017-11-19 | 2017-05-24 | 40000035161 | Crater |  |  |  | TMSC(A4 x 2Panel)
ENR48B000-DR000200 | U-VAN 48B | RB11 | A | CE7023 | 2017-05-24 | 2017-11-20 | 2017-05-24 | 40000035195 | Appearance | A012 |  |  | Visual Check
ENR48B000-DR000200 | U-VAN 48B | RB11 | A | CE7023 | 2017-05-24 | 2017-11-20 | 2017-05-24 | 40000035195 | Viscosity | A025 |  |  | JIS K5400
ENR48B000-DR000200 | U-VAN 48B | RB11 | A | CE7023 | 2017-05-24 | 2017-11-20 | 2017-05-24 | 40000035195 | Color | 10 | 10 | 29 | JIS K6901
ENR48B000-DR000200 | U-VAN 48B | RB11 | A | CE7023 | 2017-05-24 | 2017-11-20 | 2017-05-24 | 40000035195 | Acid Value | 0.2 | 0.0 | 0.9 | JIS K5407
ENR48B000-DR000200 | U-VAN 48B | RB11 | A | CE7023 | 2017-05-24 | 2017-11-20 | 2017-05-24 | 40000035195 | Non Volatile Content | 56.3 | 54.5 | 58.5 | JIS K5407
ENR48B000-DR000200 | U-VAN 48B | RB11 | A | CE7023 | 2017-05-24 | 2017-11-20 | 2017-05-24 | 40000035195 | ASTM | 6.9 | 5.0 | 999.9 | 25oC
ENR48B000-DR000200 | U-VAN 48B | RB11 | A | CE7023 | 2017-05-24 | 2017-11-20 | 2017-05-24 | 40000035195 | Crater | 1 | 0 | 4 | TMSC(A4 x 2Panel)
ENR48B000-DR000200 | U-VAN 48B | RB11 | A | CE7023 | 2017-05-24 | 2017-11-20 | 2017-05-24 | 40000035195 | Color |  |  |  | JIS K6901
ENR48B000-DR000200 | U-VAN 48B | RB11 | A | CE7023 | 2017-05-24 | 2017-11-20 | 2017-05-24 | 40000035195 | Acid Value |  |  |  | JIS K5407
ENR48B000-DR000200 | U-VAN 48B | RB11 | A | CE7023 | 2017-05-24 | 2017-11-20 | 2017-05-24 | 40000035195 | Non Volatile Content |  |  |  | JIS K5407
ENR48B000-DR000200 | U-VAN 48B | RB11 | A | CE7023 | 2017-05-24 | 2017-11-20 | 2017-05-24 | 40000035195 | ASTM |  |  |  | 25oC
ENR48B000-DR000200 | U-VAN 48B | RB11 | A | CE7023 | 2017-05-24 | 2017-11-20 | 2017-05-24 | 40000035195 | Crater |  |  |  | TMSC(A4 x 2Panel)
ENR48B000-DR000200 | U-VAN 48B | RB11 | A | CE7024 | 2017-05-24 | 2017-11-20 | 2017-05-25 | 40000035215 | Appearance | A012 |  |  | Visual Check
ENR48B000-DR000200 | U-VAN 48B | RB11 | A | CE7024 | 2017-05-24 | 2017-11-20 | 2017-05-25 | 40000035215 | Viscosity | A025 |  |  | JIS K5400
ENR48B000-DR000200 | U-VAN 48B | RB11 | A | CE7024 | 2017-05-24 | 2017-11-20 | 2017-05-25 | 40000035215 | Color | 10 | 10 | 29 | JIS K6901
ENR48B000-DR000200 | U-VAN 48B | RB11 | A | CE7024 | 2017-05-24 | 2017-11-20 | 2017-05-25 | 40000035215 | Acid Value | 0.2 | 0.0 | 0.9 | JIS K5407
ENR48B000-DR000200 | U-VAN 48B | RB11 | A | CE7024 | 2017-05-24 | 2017-11-20 | 2017-05-25 | 40000035215 | Non Volatile Content | 55.7 | 54.5 | 58.5 | JIS K5407
ENR48B000-DR000200 | U-VAN 48B | RB11 | A | CE7024 | 2017-05-24 | 2017-11-20 | 2017-05-25 | 40000035215 | ASTM | 7.0 | 5.0 | 999.9 | 25oC
ENR48B000-DR000200 | U-VAN 48B | RB11 | A | CE7024 | 2017-05-24 | 2017-11-20 | 2017-05-25 | 40000035215 | Crater | 2 | 0 | 4 | TMSC(A4 x 2Panel)
ENR48B000-DR000200 | U-VAN 48B | RB11 | A | CE7024 | 2017-05-24 | 2017-11-20 | 2017-05-25 | 40000035215 | Color |  |  |  | JIS K6901
ENR48B000-DR000200 | U-VAN 48B | RB11 | A | CE7024 | 2017-05-24 | 2017-11-20 | 2017-05-25 | 40000035215 | Acid Value |  |  |  | JIS K5407
ENR48B000-DR000200 | U-VAN 48B | RB11 | A | CE7024 | 2017-05-24 | 2017-11-20 | 2017-05-25 | 40000035215 | Non Volatile Content |  |  |  | JIS K5407
ENR48B000-DR000200 | U-VAN 48B | RB11 | A | CE7024 | 2017-05-24 | 2017-11-20 | 2017-05-25 | 40000035215 | ASTM |  |  |  | 25oC
ENR48B000-DR000200 | U-VAN 48B | RB11 | A | CE7024 | 2017-05-24 | 2017-11-20 | 2017-05-25 | 40000035215 | Crater |  |  |  | TMSC(A4 x 2Panel)
ENFB34100-DR000200 | ALMATEX B341 | RB11 | A | CE7002 | 2017-05-24 | 2019-02-03 | 2017-05-25 | 40000035219 | Appearance | A012 |  |  | Visual Check
ENFB34100-DR000200 | ALMATEX B341 | RB11 | A | CE7002 | 2017-05-24 | 2019-02-03 | 2017-05-25 | 40000035219 | Viscosity | A105 |  |  | JIS K5400
ENFB34100-DR000200 | ALMATEX B341 | RB11 | A | CE7002 | 2017-05-24 | 2019-02-03 | 2017-05-25 | 40000035219 | Color | 1 | -999 | 2 | JIS K5400
ENFB34100-DR000200 | ALMATEX B341 | RB11 | A | CE7002 | 2017-05-24 | 2019-02-03 | 2017-05-25 | 40000035219 | Acid Value | 10.9 | 10.0 | 14.0 | JIS K5407
ENFB34100-DR000200 | ALMATEX B341 | RB11 | A | CE7002 | 2017-05-24 | 2019-02-03 | 2017-05-25 | 40000035219 | Non Volatile Content | 65.4 | 63.5 | 66.5 | JIS K5407
ENFB34100-DR000200 | ALMATEX B341 | RB11 | A | CE7002 | 2017-05-24 | 2019-02-03 | 2017-05-25 | 40000035219 | Color |  |  |  | JIS K5400
ENFB34100-DR000200 | ALMATEX B341 | RB11 | A | CE7002 | 2017-05-24 | 2019-02-03 | 2017-05-25 | 40000035219 | Acid Value |  |  |  | JIS K5407
ENFB34100-DR000200 | ALMATEX B341 | RB11 | A | CE7002 | 2017-05-24 | 2019-02-03 | 2017-05-25 | 40000035219 | Non Volatile Content |  |  |  | JIS K5407
ENRMB20T0-DR000200 | U-VAN MB20T | RB11 | A | CE7005 | 2017-05-24 | 2017-11-20 | 2017-05-26 | 40000035306 | Appearance | A012 |  |  | Visual Check
ENRMB20T0-DR000200 | U-VAN MB20T | RB11 | A | CE7005 | 2017-05-24 | 2017-11-20 | 2017-05-26 | 40000035306 | Viscosity | A105 |  |  | JIS K5400
ENRMB20T0-DR000200 | U-VAN MB20T | RB11 | A | CE7005 | 2017-05-24 | 2017-11-20 | 2017-05-26 | 40000035306 | Color | 10 | 0 | 29 | JIS K6901
ENRMB20T0-DR000200 | U-VAN MB20T | RB11 | A | CE7005 | 2017-05-24 | 2017-11-20 | 2017-05-26 | 40000035306 | Acid Value | 0.1 | 0.0 | 0.9 | JIS K5407
ENRMB20T0-DR000200 | U-VAN MB20T | RB11 | A | CE7005 | 2017-05-24 | 2017-11-20 | 2017-05-26 | 40000035306 | Non Volatile Content | 70.6 | 68.0 | 72.0 | JIS K5407
ENRMB20T0-DR000200 | U-VAN MB20T | RB11 | A | CE7005 | 2017-05-24 | 2017-11-20 | 2017-05-26 | 40000035306 | MS | 5.0 | 2.0 | 8.0 | 20oC
ENRMB20T0-DR000200 | U-VAN MB20T | RB11 | A | CE7005 | 2017-05-24 | 2017-11-20 | 2017-05-26 | 40000035306 | Crater | 1 | 0 | 4 | TMSC(A4 x 2Panel)
ENRMB20T0-DR000200 | U-VAN MB20T | RB11 | A | CE7005 | 2017-05-24 | 2017-11-20 | 2017-05-26 | 40000035306 | Water Content | 0.43 | 0.00 | 1.60 | Karl Fischer
ENRMB20T0-DR000200 | U-VAN MB20T | RB11 | A | CE7005 | 2017-05-24 | 2017-11-20 | 2017-05-26 | 40000035306 | Color |  |  |  | JIS K6901
ENRMB20T0-DR000200 | U-VAN MB20T | RB11 | A | CE7005 | 2017-05-24 | 2017-11-20 | 2017-05-26 | 40000035306 | Acid Value |  |  |  | JIS K5407
ENRMB20T0-DR000200 | U-VAN MB20T | RB11 | A | CE7005 | 2017-05-24 | 2017-11-20 | 2017-05-26 | 40000035306 | Non Volatile Content |  |  |  | JIS K5407
ENRMB20T0-DR000200 | U-VAN MB20T | RB11 | A | CE7005 | 2017-05-24 | 2017-11-20 | 2017-05-26 | 40000035306 | MS |  |  |  | 20oC
ENRMB20T0-DR000200 | U-VAN MB20T | RB11 | A | CE7005 | 2017-05-24 | 2017-11-20 | 2017-05-26 | 40000035306 | Crater |  |  |  | TMSC(A4 x 2Panel)
ENRMB20T0-DR000200 | U-VAN MB20T | RB11 | A | CE7005 | 2017-05-24 | 2017-11-20 | 2017-05-26 | 40000035306 | Water Content |  |  |  | Karl Fischer
ENR925T70-DR000200 | U-VAN 925T-70 | RB11 | A | CF7012 | 2017-06-03 | 2017-11-30 | 2017-06-03 | 40000035454 | Appearance | A012 |  |  | Visual Check
ENR925T70-DR000200 | U-VAN 925T-70 | RB11 | A | CF7012 | 2017-06-03 | 2017-11-30 | 2017-06-03 | 40000035454 | Viscosity | A113 |  |  | JIS K5400
ENR925T70-DR000200 | U-VAN 925T-70 | RB11 | A | CF7012 | 2017-06-03 | 2017-11-30 | 2017-06-03 | 40000035454 | Color | 10 | 10 | 29 | JIS K6901
ENR925T70-DR000200 | U-VAN 925T-70 | RB11 | A | CF7012 | 2017-06-03 | 2017-11-30 | 2017-06-03 | 40000035454 | Acid Value | 0.3 | 0.0 | 0.9 | JIS K5407
ENR925T70-DR000200 | U-VAN 925T-70 | RB11 | A | CF7012 | 2017-06-03 | 2017-11-30 | 2017-06-03 | 40000035454 | Non Volatile Content | 70.5 | 68.0 | 72.0 | JIS K5407
ENR925T70-DR000200 | U-VAN 925T-70 | RB11 | A | CF7012 | 2017-06-03 | 2017-11-30 | 2017-06-03 | 40000035454 | MS | 12.9 | 5.0 | 15.0 | 20oC
ENR925T70-DR000200 | U-VAN 925T-70 | RB11 | A | CF7012 | 2017-06-03 | 2017-11-30 | 2017-06-03 | 40000035454 | Crater | 0 | 0 | 4 | TMSC(A4 x 2Panel)
ENR925T70-DR000200 | U-VAN 925T-70 | RB11 | A | CF7012 | 2017-06-03 | 2017-11-30 | 2017-06-03 | 40000035454 | Color |  |  |  | JIS K6901
ENR925T70-DR000200 | U-VAN 925T-70 | RB11 | A | CF7012 | 2017-06-03 | 2017-11-30 | 2017-06-03 | 40000035454 | Acid Value |  |  |  | JIS K5407
ENR925T70-DR000200 | U-VAN 925T-70 | RB11 | A | CF7012 | 2017-06-03 | 2017-11-30 | 2017-06-03 | 40000035454 | Non Volatile Content |  |  |  | JIS K5407
ENR925T70-DR000200 | U-VAN 925T-70 | RB11 | A | CF7012 | 2017-06-03 | 2017-11-30 | 2017-06-03 | 40000035454 | MS |  |  |  | 20oC
ENR925T70-DR000200 | U-VAN 925T-70 | RB11 | A | CF7012 | 2017-06-03 | 2017-11-30 | 2017-06-03 | 40000035454 | Crater |  |  |  | TMSC(A4 x 2Panel)
ENR925T70-DR000200 | U-VAN 925T-70 | RB11 | A | CF7013 | 2017-06-04 | 2017-12-01 | 2017-06-04 | 40000035469 | Appearance | A012 |  |  | Visual Check
ENR925T70-DR000200 | U-VAN 925T-70 | RB11 | A | CF7013 | 2017-06-04 | 2017-12-01 | 2017-06-04 | 40000035469 | Viscosity | A107 |  |  | JIS K5400
ENR925T70-DR000200 | U-VAN 925T-70 | RB11 | A | CF7013 | 2017-06-04 | 2017-12-01 | 2017-06-04 | 40000035469 | Color | 10 | 10 | 29 | JIS K6901
ENR925T70-DR000200 | U-VAN 925T-70 | RB11 | A | CF7013 | 2017-06-04 | 2017-12-01 | 2017-06-04 | 40000035469 | Acid Value | 0.3 | 0.0 | 0.9 | JIS K5407
ENR925T70-DR000200 | U-VAN 925T-70 | RB11 | A | CF7013 | 2017-06-04 | 2017-12-01 | 2017-06-04 | 40000035469 | Non Volatile Content | 70.7 | 68.0 | 72.0 | JIS K5407
ENR925T70-DR000200 | U-VAN 925T-70 | RB11 | A | CF7013 | 2017-06-04 | 2017-12-01 | 2017-06-04 | 40000035469 | MS | 12.9 | 5.0 | 15.0 | 20oC
ENR925T70-DR000200 | U-VAN 925T-70 | RB11 | A | CF7013 | 2017-06-04 | 2017-12-01 | 2017-06-04 | 40000035469 | Crater | 2 | 0 | 4 | TMSC(A4 x 2Panel)
ENR925T70-DR000200 | U-VAN 925T-70 | RB11 | A | CF7013 | 2017-06-04 | 2017-12-01 | 2017-06-04 | 40000035469 | Color |  |  |  | JIS K6901
ENR925T70-DR000200 | U-VAN 925T-70 | RB11 | A | CF7013 | 2017-06-04 | 2017-12-01 | 2017-06-04 | 40000035469 | Acid Value |  |  |  | JIS K5407
ENR925T70-DR000200 | U-VAN 925T-70 | RB11 | A | CF7013 | 2017-06-04 | 2017-12-01 | 2017-06-04 | 40000035469 | Non Volatile Content |  |  |  | JIS K5407
ENR925T70-DR000200 | U-VAN 925T-70 | RB11 | A | CF7013 | 2017-06-04 | 2017-12-01 | 2017-06-04 | 40000035469 | MS |  |  |  | 20oC
ENR925T70-DR000200 | U-VAN 925T-70 | RB11 | A | CF7013 | 2017-06-04 | 2017-12-01 | 2017-06-04 | 40000035469 | Crater |  |  |  | TMSC(A4 x 2Panel)
ENGAL9009-DR000200 | ALMATEX-A-9009 | RB11 | A | CE7008 | 2017-05-14 | 2017-11-10 | 2017-06-05 | 40000035483 | pH | 8.84 | 7.00 | 9.50 | 30oC,pH Meter
ENGAL9009-DR000200 | ALMATEX-A-9009 | RB11 | A | CE7008 | 2017-05-14 | 2017-11-10 | 2017-06-05 | 40000035483 | Viscosity | 68.9 | -999.0 | 99.9 | 30oC,Viscometer
ENGAL9009-DR000200 | ALMATEX-A-9009 | RB11 | A | CE7008 | 2017-05-14 | 2017-11-10 | 2017-06-05 | 40000035483 | Non Volatile Content | 49.4 | 48.0 | 50.0 | 1.5g./150oC/30min
ENGAL9009-DR000200 | ALMATEX-A-9009 | RB11 | A | CE7008 | 2017-05-14 | 2017-11-10 | 2017-06-05 | 40000035483 | Specific Gravity | 1.069 | 1.020 | 1.140 | 30oC,Hydrometer
ENGAL9009-DR000200 | ALMATEX-A-9009 | RB11 | A | CE7008 | 2017-05-14 | 2017-11-10 | 2017-06-05 | 40000035483 | Particle Size | 0.185 | 0.170 | 0.230 | UV-VIS Spectrophotom
ENGAL9009-DR000200 | ALMATEX-A-9009 | RB11 | A | CE7008 | 2017-05-14 | 2017-11-10 | 2017-06-05 | 40000035483 | Color | A005 |  |  | Visual Check
ENGAL9009-DR000200 | ALMATEX-A-9009 | RB11 | A | CE7008 | 2017-05-14 | 2017-11-10 | 2017-06-05 | 40000035483 | Appearance | A001 |  |  | Visual Check
ENGAL9009-DR000200 | ALMATEX-A-9009 | RB11 | A | CE7008 | 2017-05-14 | 2017-11-10 | 2017-06-05 | 40000035483 | pH |  |  |  | 30oC,pH Meter
ENGAL9009-DR000200 | ALMATEX-A-9009 | RB11 | A | CE7008 | 2017-05-14 | 2017-11-10 | 2017-06-05 | 40000035483 | Viscosity |  |  |  | 30oC,Viscometer
ENGAL9009-DR000200 | ALMATEX-A-9009 | RB11 | A | CE7008 | 2017-05-14 | 2017-11-10 | 2017-06-05 | 40000035483 | Non Volatile Content |  |  |  | 1.5g./150oC/30min
ENGAL9009-DR000200 | ALMATEX-A-9009 | RB11 | A | CE7008 | 2017-05-14 | 2017-11-10 | 2017-06-05 | 40000035483 | Specific Gravity |  |  |  | 30oC,Hydrometer
ENGAL9009-DR000200 | ALMATEX-A-9009 | RB11 | A | CE7008 | 2017-05-14 | 2017-11-10 | 2017-06-05 | 40000035483 | Particle Size |  |  |  | UV-VIS Spectrophotom
ENJQ17090-DR000200 | OLESTER Q1709 | RB11 | A | CF7003 | 2017-06-05 | 2018-06-05 | 2017-06-05 | 40000035501 | Appearance | A012 |  |  | Visual Check
ENJQ17090-DR000200 | OLESTER Q1709 | RB11 | A | CF7003 | 2017-06-05 | 2018-06-05 | 2017-06-05 | 40000035501 | Viscosity | A095 |  |  | JIS K5400
ENJQ17090-DR000200 | OLESTER Q1709 | RB11 | A | CF7003 | 2017-06-05 | 2018-06-05 | 2017-06-05 | 40000035501 | Color | 1 | -999 | 3 | JIS K5400
ENJQ17090-DR000200 | OLESTER Q1709 | RB11 | A | CF7003 | 2017-06-05 | 2018-06-05 | 2017-06-05 | 40000035501 | Acid Value | 3.8 | 3.0 | 5.0 | JIS K5407
ENJQ17090-DR000200 | OLESTER Q1709 | RB11 | A | CF7003 | 2017-06-05 | 2018-06-05 | 2017-06-05 | 40000035501 | Non Volatile Content | 59.3 | 58.0 | 62.0 | JIS K5407
ENJQ17090-DR000200 | OLESTER Q1709 | RB11 | A | CF7003 | 2017-06-05 | 2018-06-05 | 2017-06-05 | 40000035501 | Color |  |  |  | JIS K5400
ENJQ17090-DR000200 | OLESTER Q1709 | RB11 | A | CF7003 | 2017-06-05 | 2018-06-05 | 2017-06-05 | 40000035501 | Acid Value |  |  |  | JIS K5407
ENJQ17090-DR000200 | OLESTER Q1709 | RB11 | A | CF7003 | 2017-06-05 | 2018-06-05 | 2017-06-05 | 40000035501 | Non Volatile Content |  |  |  | JIS K5407
ENFB303T0-DR000200 | ALMATEX B303T | RB11 | A | CF7005 | 2017-06-06 | 2018-06-06 | 2017-06-07 | 40000035557 | Appearance | A012 |  |  | Visual Check
ENFB303T0-DR000200 | ALMATEX B303T | RB11 | A | CF7005 | 2017-06-06 | 2018-06-06 | 2017-06-07 | 40000035557 | Viscosity | A089 |  |  | JIS K5400
ENFB303T0-DR000200 | ALMATEX B303T | RB11 | A | CF7005 | 2017-06-06 | 2018-06-06 | 2017-06-07 | 40000035557 | Color | 1 | -999 | 2 | JIS K5400
ENFB303T0-DR000200 | ALMATEX B303T | RB11 | A | CF7005 | 2017-06-06 | 2018-06-06 | 2017-06-07 | 40000035557 | Acid Value | 8.5 | 8.0 | 10.0 | JIS K5407
ENFB303T0-DR000200 | ALMATEX B303T | RB11 | A | CF7005 | 2017-06-06 | 2018-06-06 | 2017-06-07 | 40000035557 | Non Volatile Content | 65.5 | 63.0 | 67.0 | JIS K5407
ENFB303T0-DR000200 | ALMATEX B303T | RB11 | A | CF7005 | 2017-06-06 | 2018-06-06 | 2017-06-07 | 40000035557 | Color |  |  |  | JIS K5400
ENFB303T0-DR000200 | ALMATEX B303T | RB11 | A | CF7005 | 2017-06-06 | 2018-06-06 | 2017-06-07 | 40000035557 | Acid Value |  |  |  | JIS K5407
ENFB303T0-DR000200 | ALMATEX B303T | RB11 | A | CF7005 | 2017-06-06 | 2018-06-06 | 2017-06-07 | 40000035557 | Non Volatile Content |  |  |  | JIS K5407
ENR62E000-DR000200 | U-VAN 62E | RB11 | A | CF7006 | 2017-06-07 | 2017-12-04 | 2017-06-07 | 40000035578 | Appearance | A012 |  |  | Visual Check
ENR62E000-DR000200 | U-VAN 62E | RB11 | A | CF7006 | 2017-06-07 | 2017-12-04 | 2017-06-07 | 40000035578 | Viscosity | A068 |  |  | JIS K5400
ENR62E000-DR000200 | U-VAN 62E | RB11 | A | CF7006 | 2017-06-07 | 2017-12-04 | 2017-06-07 | 40000035578 | Color | 10 | 10 | 29 | JIS K6901
ENR62E000-DR000200 | U-VAN 62E | RB11 | A | CF7006 | 2017-06-07 | 2017-12-04 | 2017-06-07 | 40000035578 | Acid Value | 0.4 | 0.0 | 0.9 | JIS K5407
ENR62E000-DR000200 | U-VAN 62E | RB11 | A | CF7006 | 2017-06-07 | 2017-12-04 | 2017-06-07 | 40000035578 | Non Volatile Content | 61.2 | 58.0 | 62.0 | JIS K5407
ENR62E000-DR000200 | U-VAN 62E | RB11 | A | CF7006 | 2017-06-07 | 2017-12-04 | 2017-06-07 | 40000035578 | MS | 13.0 | 10.0 | 20.0 | 20oC
ENR62E000-DR000200 | U-VAN 62E | RB11 | A | CF7006 | 2017-06-07 | 2017-12-04 | 2017-06-07 | 40000035578 | Color |  |  |  | JIS K6901
ENR62E000-DR000200 | U-VAN 62E | RB11 | A | CF7006 | 2017-06-07 | 2017-12-04 | 2017-06-07 | 40000035578 | Acid Value |  |  |  | JIS K5407
ENR62E000-DR000200 | U-VAN 62E | RB11 | A | CF7006 | 2017-06-07 | 2017-12-04 | 2017-06-07 | 40000035578 | Non Volatile Content |  |  |  | JIS K5407
ENR62E000-DR000200 | U-VAN 62E | RB11 | A | CF7006 | 2017-06-07 | 2017-12-04 | 2017-06-07 | 40000035578 | MS |  |  |  | 20oC
ENFC20100-DR000200 | ALMATEX C201 | RB11 | A | CF7005 | 2017-06-07 | 2018-06-07 | 2017-06-08 | 40000035650 | Appearance | A012 |  |  | Visual Check
ENFC20100-DR000200 | ALMATEX C201 | RB11 | A | CF7005 | 2017-06-07 | 2018-06-07 | 2017-06-08 | 40000035650 | Viscosity | A097 |  |  | JIS K5400
ENFC20100-DR000200 | ALMATEX C201 | RB11 | A | CF7005 | 2017-06-07 | 2018-06-07 | 2017-06-08 | 40000035650 | Color | 1 | -999 | 3 | JIS K5400
ENFC20100-DR000200 | ALMATEX C201 | RB11 | A | CF7005 | 2017-06-07 | 2018-06-07 | 2017-06-08 | 40000035650 | Acid Value | 13.1 | 12.0 | 15.0 | JIS K5407
ENFC20100-DR000200 | ALMATEX C201 | RB11 | A | CF7005 | 2017-06-07 | 2018-06-07 | 2017-06-08 | 40000035650 | Non Volatile Content | 68.6 | 67.0 | 69.0 | JIS K5407
ENFC20100-DR000200 | ALMATEX C201 | RB11 | A | CF7005 | 2017-06-07 | 2018-06-07 | 2017-06-08 | 40000035650 | Color |  |  |  | JIS K5400
ENFC20100-DR000200 | ALMATEX C201 | RB11 | A | CF7005 | 2017-06-07 | 2018-06-07 | 2017-06-08 | 40000035650 | Acid Value |  |  |  | JIS K5407
ENFC20100-DR000200 | ALMATEX C201 | RB11 | A | CF7005 | 2017-06-07 | 2018-06-07 | 2017-06-08 | 40000035650 | Non Volatile Content |  |  |  | JIS K5407
ENR225000-DR000200 | U-VAN 225 | RB11 | A | CF7007 | 2017-06-07 | 2017-09-05 | 2017-06-10 | 40000035706 | Appearance | A012 |  |  | Visual Check
ENR225000-DR000200 | U-VAN 225 | RB11 | A | CF7007 | 2017-06-07 | 2017-09-05 | 2017-06-10 | 40000035706 | Viscosity | A043 |  |  | JIS K5400
ENR225000-DR000200 | U-VAN 225 | RB11 | A | CF7007 | 2017-06-07 | 2017-09-05 | 2017-06-10 | 40000035706 | Color | 10 | 10 | 29 | JIS K6901
ENR225000-DR000200 | U-VAN 225 | RB11 | A | CF7007 | 2017-06-07 | 2017-09-05 | 2017-06-10 | 40000035706 | Acid Value | 0.9 | 0.0 | 0.9 | JIS K5407
ENR225000-DR000200 | U-VAN 225 | RB11 | A | CF7007 | 2017-06-07 | 2017-09-05 | 2017-06-10 | 40000035706 | Non Volatile Content | 61.6 | 58.0 | 62.0 | JIS K5407
ENR225000-DR000200 | U-VAN 225 | RB11 | A | CF7007 | 2017-06-07 | 2017-09-05 | 2017-06-10 | 40000035706 | MS | 7.2 | 2.0 | 8.0 | 20oC
ENR225000-DR000200 | U-VAN 225 | RB11 | A | CF7007 | 2017-06-07 | 2017-09-05 | 2017-06-10 | 40000035706 | Crater | 1 | 0 | 3 | TMSC(A4 x 2Panel)
ENR225000-DR000200 | U-VAN 225 | RB11 | A | CF7007 | 2017-06-07 | 2017-09-05 | 2017-06-10 | 40000035706 | Color |  |  |  | JIS K6901
ENR225000-DR000200 | U-VAN 225 | RB11 | A | CF7007 | 2017-06-07 | 2017-09-05 | 2017-06-10 | 40000035706 | Acid Value |  |  |  | JIS K5407
ENR225000-DR000200 | U-VAN 225 | RB11 | A | CF7007 | 2017-06-07 | 2017-09-05 | 2017-06-10 | 40000035706 | Non Volatile Content |  |  |  | JIS K5407
ENR225000-DR000200 | U-VAN 225 | RB11 | A | CF7007 | 2017-06-07 | 2017-09-05 | 2017-06-10 | 40000035706 | MS |  |  |  | 20oC
ENR225000-DR000200 | U-VAN 225 | RB11 | A | CF7007 | 2017-06-07 | 2017-09-05 | 2017-06-10 | 40000035706 | Crater |  |  |  | TMSC(A4 x 2Panel)
ENR20SE65-DR000200 | U-VAN 20SE65 | RB11 | A | CF7004 | 2017-06-08 | 2017-12-05 | 2017-06-10 | 40000035712 | Appearance | A012 |  |  | Visual Check
ENR20SE65-DR000200 | U-VAN 20SE65 | RB11 | A | CF7004 | 2017-06-08 | 2017-12-05 | 2017-06-10 | 40000035712 | Viscosity | A075 |  |  | JIS K5400
ENR20SE65-DR000200 | U-VAN 20SE65 | RB11 | A | CF7004 | 2017-06-08 | 2017-12-05 | 2017-06-10 | 40000035712 | Color | 10 | 10 | 29 | JIS K6901
ENR20SE65-DR000200 | U-VAN 20SE65 | RB11 | A | CF7004 | 2017-06-08 | 2017-12-05 | 2017-06-10 | 40000035712 | Acid Value | 0.4 | 0.0 | 0.9 | JIS K5407
ENR20SE65-DR000200 | U-VAN 20SE65 | RB11 | A | CF7004 | 2017-06-08 | 2017-12-05 | 2017-06-10 | 40000035712 | Non Volatile Content | 66.4 | 63.0 | 67.0 | JIS K5407
ENR20SE65-DR000200 | U-VAN 20SE65 | RB11 | A | CF7004 | 2017-06-08 | 2017-12-05 | 2017-06-10 | 40000035712 | MS | 17.9 | 12.0 | 20.0 | 20oC
ENR20SE65-DR000200 | U-VAN 20SE65 | RB11 | A | CF7004 | 2017-06-08 | 2017-12-05 | 2017-06-10 | 40000035712 | Crater | 1 | 0 | 3 | TMSC(A4 x 2Panel)
ENR20SE65-DR000200 | U-VAN 20SE65 | RB11 | A | CF7004 | 2017-06-08 | 2017-12-05 | 2017-06-10 | 40000035712 | Color |  |  |  | JIS K6901
ENR20SE65-DR000200 | U-VAN 20SE65 | RB11 | A | CF7004 | 2017-06-08 | 2017-12-05 | 2017-06-10 | 40000035712 | Acid Value |  |  |  | JIS K5407
ENR20SE65-DR000200 | U-VAN 20SE65 | RB11 | A | CF7004 | 2017-06-08 | 2017-12-05 | 2017-06-10 | 40000035712 | Non Volatile Content |  |  |  | JIS K5407
ENR20SE65-DR000200 | U-VAN 20SE65 | RB11 | A | CF7004 | 2017-06-08 | 2017-12-05 | 2017-06-10 | 40000035712 | MS |  |  |  | 20oC
ENR20SE65-DR000200 | U-VAN 20SE65 | RB11 | A | CF7004 | 2017-06-08 | 2017-12-05 | 2017-06-10 | 40000035712 | Crater |  |  |  | TMSC(A4 x 2Panel)
ENR286000-DR000200 | U-VAN 28-60 | RB11 | A | CF7023 | 2017-06-10 | 2017-12-07 | 2017-06-10 | 40000035714 | Appearance | A012 |  |  | Visual Check
ENR286000-DR000200 | U-VAN 28-60 | RB11 | A | CF7023 | 2017-06-10 | 2017-12-07 | 2017-06-10 | 40000035714 | Viscosity | A034 |  |  | JIS K5400
ENR286000-DR000200 | U-VAN 28-60 | RB11 | A | CF7023 | 2017-06-10 | 2017-12-07 | 2017-06-10 | 40000035714 | Color | 10 | 10 | 29 | JIS K6901
ENR286000-DR000200 | U-VAN 28-60 | RB11 | A | CF7023 | 2017-06-10 | 2017-12-07 | 2017-06-10 | 40000035714 | Acid Value | 0.5 | 0.0 | 0.9 | JIS K5407
ENR286000-DR000200 | U-VAN 28-60 | RB11 | A | CF7023 | 2017-06-10 | 2017-12-07 | 2017-06-10 | 40000035714 | Non Volatile Content | 60.3 | 58.0 | 62.0 | JIS K5407
ENR286000-DR000200 | U-VAN 28-60 | RB11 | A | CF7023 | 2017-06-10 | 2017-12-07 | 2017-06-10 | 40000035714 | MS | 11.2 | 7.0 | 15.0 | 20oC
ENR286000-DR000200 | U-VAN 28-60 | RB11 | A | CF7023 | 2017-06-10 | 2017-12-07 | 2017-06-10 | 40000035714 | Crater | 1 | 0 | 4 | TMSC(A4 x 2Panel)
ENR286000-DR000200 | U-VAN 28-60 | RB11 | A | CF7023 | 2017-06-10 | 2017-12-07 | 2017-06-10 | 40000035714 | Color |  |  |  | JIS K6901
ENR286000-DR000200 | U-VAN 28-60 | RB11 | A | CF7023 | 2017-06-10 | 2017-12-07 | 2017-06-10 | 40000035714 | Acid Value |  |  |  | JIS K5407
ENR286000-DR000200 | U-VAN 28-60 | RB11 | A | CF7023 | 2017-06-10 | 2017-12-07 | 2017-06-10 | 40000035714 | Non Volatile Content |  |  |  | JIS K5407
ENR286000-DR000200 | U-VAN 28-60 | RB11 | A | CF7023 | 2017-06-10 | 2017-12-07 | 2017-06-10 | 40000035714 | MS |  |  |  | 20oC
ENR286000-DR000200 | U-VAN 28-60 | RB11 | A | CF7023 | 2017-06-10 | 2017-12-07 | 2017-06-10 | 40000035714 | Crater |  |  |  | TMSC(A4 x 2Panel)
ENR286000-DR000200 | U-VAN 28-60 | RB11 | A | CF7024 | 2017-06-10 | 2017-12-07 | 2017-06-10 | 40000035718 | Appearance | A012 |  |  | Visual Check
ENR286000-DR000200 | U-VAN 28-60 | RB11 | A | CF7024 | 2017-06-10 | 2017-12-07 | 2017-06-10 | 40000035718 | Viscosity | A034 |  |  | JIS K5400
ENR286000-DR000200 | U-VAN 28-60 | RB11 | A | CF7024 | 2017-06-10 | 2017-12-07 | 2017-06-10 | 40000035718 | Color | 10 | 10 | 29 | JIS K6901
ENR286000-DR000200 | U-VAN 28-60 | RB11 | A | CF7024 | 2017-06-10 | 2017-12-07 | 2017-06-10 | 40000035718 | Acid Value | 0.5 | 0.0 | 0.9 | JIS K5407
ENR286000-DR000200 | U-VAN 28-60 | RB11 | A | CF7024 | 2017-06-10 | 2017-12-07 | 2017-06-10 | 40000035718 | Non Volatile Content | 60.4 | 58.0 | 62.0 | JIS K5407
ENR286000-DR000200 | U-VAN 28-60 | RB11 | A | CF7024 | 2017-06-10 | 2017-12-07 | 2017-06-10 | 40000035718 | MS | 11.8 | 7.0 | 15.0 | 20oC
ENR286000-DR000200 | U-VAN 28-60 | RB11 | A | CF7024 | 2017-06-10 | 2017-12-07 | 2017-06-10 | 40000035718 | Crater | 1 | 0 | 4 | TMSC(A4 x 2Panel)
ENR286000-DR000200 | U-VAN 28-60 | RB11 | A | CF7024 | 2017-06-10 | 2017-12-07 | 2017-06-10 | 40000035718 | Color |  |  |  | JIS K6901
ENR286000-DR000200 | U-VAN 28-60 | RB11 | A | CF7024 | 2017-06-10 | 2017-12-07 | 2017-06-10 | 40000035718 | Acid Value |  |  |  | JIS K5407
ENR286000-DR000200 | U-VAN 28-60 | RB11 | A | CF7024 | 2017-06-10 | 2017-12-07 | 2017-06-10 | 40000035718 | Non Volatile Content |  |  |  | JIS K5407
ENR286000-DR000200 | U-VAN 28-60 | RB11 | A | CF7024 | 2017-06-10 | 2017-12-07 | 2017-06-10 | 40000035718 | MS |  |  |  | 20oC
ENR286000-DR000200 | U-VAN 28-60 | RB11 | A | CF7024 | 2017-06-10 | 2017-12-07 | 2017-06-10 | 40000035718 | Crater |  |  |  | TMSC(A4 x 2Panel)
ENJQR331T-DR000200 | OLESTER QR331T | RB11 | A | CF7018 | 2017-06-11 | 2018-06-11 | 2017-06-11 | 40000035753 | Appearance | A012 |  |  | Visual Check
ENJQR331T-DR000200 | OLESTER QR331T | RB11 | A | CF7018 | 2017-06-11 | 2018-06-11 | 2017-06-11 | 40000035753 | Viscosity | A135 |  |  | JIS K5400
ENJQR331T-DR000200 | OLESTER QR331T | RB11 | A | CF7018 | 2017-06-11 | 2018-06-11 | 2017-06-11 | 40000035753 | Color | 1 | -999 | 3 | JIS K5400
ENJQR331T-DR000200 | OLESTER QR331T | RB11 | A | CF7018 | 2017-06-11 | 2018-06-11 | 2017-06-11 | 40000035753 | Acid Value | 7.0 | 6.0 | 9.0 | JIS K5407
ENJQR331T-DR000200 | OLESTER QR331T | RB11 | A | CF7018 | 2017-06-11 | 2018-06-11 | 2017-06-11 | 40000035753 | Non Volatile Content | 71.6 | 68.0 | 72.0 | JIS K5407
ENJQR331T-DR000200 | OLESTER QR331T | RB11 | A | CF7018 | 2017-06-11 | 2018-06-11 | 2017-06-11 | 40000035753 | Color |  |  |  | JIS K5400
ENJQR331T-DR000200 | OLESTER QR331T | RB11 | A | CF7018 | 2017-06-11 | 2018-06-11 | 2017-06-11 | 40000035753 | Acid Value |  |  |  | JIS K5407
ENJQR331T-DR000200 | OLESTER QR331T | RB11 | A | CF7018 | 2017-06-11 | 2018-06-11 | 2017-06-11 | 40000035753 | Non Volatile Content |  |  |  | JIS K5407
ENJQC418H-DR000200 | OLESTER QC418HT | RB11 | A | CF7016 | 2017-06-11 | 2018-06-11 | 2017-06-11 | 40000035757 | Appearance | A012 |  |  | Visual Check
ENJQC418H-DR000200 | OLESTER QC418HT | RB11 | A | CF7016 | 2017-06-11 | 2018-06-11 | 2017-06-11 | 40000035757 | Viscosity | A113 |  |  | JIS K5400
ENJQC418H-DR000200 | OLESTER QC418HT | RB11 | A | CF7016 | 2017-06-11 | 2018-06-11 | 2017-06-11 | 40000035757 | Color | 9 | 0 | 150 | JIS K6901
ENJQC418H-DR000200 | OLESTER QC418HT | RB11 | A | CF7016 | 2017-06-11 | 2018-06-11 | 2017-06-11 | 40000035757 | Acid Value | 5.8 | 5.0 | 8.0 | JIS K5407
ENJQC418H-DR000200 | OLESTER QC418HT | RB11 | A | CF7016 | 2017-06-11 | 2018-06-11 | 2017-06-11 | 40000035757 | Non Volatile Content | 60.6 | 59.0 | 62.0 | JIS K5407
ENJQC418H-DR000200 | OLESTER QC418HT | RB11 | A | CF7016 | 2017-06-11 | 2018-06-11 | 2017-06-11 | 40000035757 | Color |  |  |  | JIS K6901
ENJQC418H-DR000200 | OLESTER QC418HT | RB11 | A | CF7016 | 2017-06-11 | 2018-06-11 | 2017-06-11 | 40000035757 | Acid Value |  |  |  | JIS K5407
ENJQC418H-DR000200 | OLESTER QC418HT | RB11 | A | CF7016 | 2017-06-11 | 2018-06-11 | 2017-06-11 | 40000035757 | Non Volatile Content |  |  |  | JIS K5407
ENR48B000-DR000200 | U-VAN 48B | RB11 | A | CF7025 | 2017-06-13 | 2017-12-10 | 2017-06-13 | 40000035834 | Appearance | A012 |  |  | Visual Check
ENR48B000-DR000200 | U-VAN 48B | RB11 | A | CF7025 | 2017-06-13 | 2017-12-10 | 2017-06-13 | 40000035834 | Viscosity | A022 |  |  | JIS K5400
ENR48B000-DR000200 | U-VAN 48B | RB11 | A | CF7025 | 2017-06-13 | 2017-12-10 | 2017-06-13 | 40000035834 | Color | 10 | 10 | 29 | JIS K6901
ENR48B000-DR000200 | U-VAN 48B | RB11 | A | CF7025 | 2017-06-13 | 2017-12-10 | 2017-06-13 | 40000035834 | Acid Value | 0.3 | 0.0 | 0.9 | JIS K5407
ENR48B000-DR000200 | U-VAN 48B | RB11 | A | CF7025 | 2017-06-13 | 2017-12-10 | 2017-06-13 | 40000035834 | Non Volatile Content | 56.7 | 54.5 | 58.5 | JIS K5407
ENR48B000-DR000200 | U-VAN 48B | RB11 | A | CF7025 | 2017-06-13 | 2017-12-10 | 2017-06-13 | 40000035834 | ASTM | 7.3 | 5.0 | 999.9 | 25oC
ENR48B000-DR000200 | U-VAN 48B | RB11 | A | CF7025 | 2017-06-13 | 2017-12-10 | 2017-06-13 | 40000035834 | Crater | 0 | 0 | 4 | TMSC(A4 x 2Panel)
ENR48B000-DR000200 | U-VAN 48B | RB11 | A | CF7025 | 2017-06-13 | 2017-12-10 | 2017-06-13 | 40000035834 | Color |  |  |  | JIS K6901
ENR48B000-DR000200 | U-VAN 48B | RB11 | A | CF7025 | 2017-06-13 | 2017-12-10 | 2017-06-13 | 40000035834 | Acid Value |  |  |  | JIS K5407
ENR48B000-DR000200 | U-VAN 48B | RB11 | A | CF7025 | 2017-06-13 | 2017-12-10 | 2017-06-13 | 40000035834 | Non Volatile Content |  |  |  | JIS K5407
ENR48B000-DR000200 | U-VAN 48B | RB11 | A | CF7025 | 2017-06-13 | 2017-12-10 | 2017-06-13 | 40000035834 | ASTM |  |  |  | 25oC
ENR48B000-DR000200 | U-VAN 48B | RB11 | A | CF7025 | 2017-06-13 | 2017-12-10 | 2017-06-13 | 40000035834 | Crater |  |  |  | TMSC(A4 x 2Panel)
ENRMB20T0-DR000200 | U-VAN MB20T | RB11 | A | CF7006 | 2017-06-13 | 2017-12-10 | 2017-06-14 | 40000035870 | Appearance | A012 |  |  | Visual Check
ENRMB20T0-DR000200 | U-VAN MB20T | RB11 | A | CF7006 | 2017-06-13 | 2017-12-10 | 2017-06-14 | 40000035870 | Viscosity | A105 |  |  | JIS K5400
ENRMB20T0-DR000200 | U-VAN MB20T | RB11 | A | CF7006 | 2017-06-13 | 2017-12-10 | 2017-06-14 | 40000035870 | Color | 10 | 0 | 29 | JIS K6901
ENRMB20T0-DR000200 | U-VAN MB20T | RB11 | A | CF7006 | 2017-06-13 | 2017-12-10 | 2017-06-14 | 40000035870 | Acid Value | 0.1 | 0.0 | 0.9 | JIS K5407
ENRMB20T0-DR000200 | U-VAN MB20T | RB11 | A | CF7006 | 2017-06-13 | 2017-12-10 | 2017-06-14 | 40000035870 | Non Volatile Content | 70.1 | 68.0 | 72.0 | JIS K5407
ENRMB20T0-DR000200 | U-VAN MB20T | RB11 | A | CF7006 | 2017-06-13 | 2017-12-10 | 2017-06-14 | 40000035870 | MS | 5.6 | 2.0 | 8.0 | 20oC
ENRMB20T0-DR000200 | U-VAN MB20T | RB11 | A | CF7006 | 2017-06-13 | 2017-12-10 | 2017-06-14 | 40000035870 | Crater | 1 | 0 | 4 | TMSC(A4 x 2Panel)
ENRMB20T0-DR000200 | U-VAN MB20T | RB11 | A | CF7006 | 2017-06-13 | 2017-12-10 | 2017-06-14 | 40000035870 | Water Content | 0.10 | 0.00 | 1.60 | Karl Fischer
ENRMB20T0-DR000200 | U-VAN MB20T | RB11 | A | CF7006 | 2017-06-13 | 2017-12-10 | 2017-06-14 | 40000035870 | Color |  |  |  | JIS K6901
ENRMB20T0-DR000200 | U-VAN MB20T | RB11 | A | CF7006 | 2017-06-13 | 2017-12-10 | 2017-06-14 | 40000035870 | Acid Value |  |  |  | JIS K5407
ENRMB20T0-DR000200 | U-VAN MB20T | RB11 | A | CF7006 | 2017-06-13 | 2017-12-10 | 2017-06-14 | 40000035870 | Non Volatile Content |  |  |  | JIS K5407
ENRMB20T0-DR000200 | U-VAN MB20T | RB11 | A | CF7006 | 2017-06-13 | 2017-12-10 | 2017-06-14 | 40000035870 | MS |  |  |  | 20oC
ENRMB20T0-DR000200 | U-VAN MB20T | RB11 | A | CF7006 | 2017-06-13 | 2017-12-10 | 2017-06-14 | 40000035870 | Crater |  |  |  | TMSC(A4 x 2Panel)
ENRMB20T0-DR000200 | U-VAN MB20T | RB11 | A | CF7006 | 2017-06-13 | 2017-12-10 | 2017-06-14 | 40000035870 | Water Content |  |  |  | Karl Fischer
ENGAL9009-DR000200 | ALMATEX-A-9009 | RB11 | A | CF7009 | 2017-06-07 | 2017-12-04 | 2017-06-14 | 40000035880 | pH | 8.78 | 7.00 | 9.50 | 30oC,pH Meter
ENGAL9009-DR000200 | ALMATEX-A-9009 | RB11 | A | CF7009 | 2017-06-07 | 2017-12-04 | 2017-06-14 | 40000035880 | Viscosity | 58.7 | -999.0 | 99.9 | 30oC,Viscometer
ENGAL9009-DR000200 | ALMATEX-A-9009 | RB11 | A | CF7009 | 2017-06-07 | 2017-12-04 | 2017-06-14 | 40000035880 | Non Volatile Content | 49.1 | 48.0 | 50.0 | 1.5g./150oC/30min
ENGAL9009-DR000200 | ALMATEX-A-9009 | RB11 | A | CF7009 | 2017-06-07 | 2017-12-04 | 2017-06-14 | 40000035880 | Specific Gravity | 1.069 | 1.020 | 1.140 | 30oC,Hydrometer
ENGAL9009-DR000200 | ALMATEX-A-9009 | RB11 | A | CF7009 | 2017-06-07 | 2017-12-04 | 2017-06-14 | 40000035880 | Particle Size | 0.201 | 0.170 | 0.230 | UV-VIS Spectrophotom
ENGAL9009-DR000200 | ALMATEX-A-9009 | RB11 | A | CF7009 | 2017-06-07 | 2017-12-04 | 2017-06-14 | 40000035880 | Color | A005 |  |  | Visual Check
ENGAL9009-DR000200 | ALMATEX-A-9009 | RB11 | A | CF7009 | 2017-06-07 | 2017-12-04 | 2017-06-14 | 40000035880 | Appearance | A001 |  |  | Visual Check
ENGAL9009-DR000200 | ALMATEX-A-9009 | RB11 | A | CF7009 | 2017-06-07 | 2017-12-04 | 2017-06-14 | 40000035880 | pH |  |  |  | 30oC,pH Meter
ENGAL9009-DR000200 | ALMATEX-A-9009 | RB11 | A | CF7009 | 2017-06-07 | 2017-12-04 | 2017-06-14 | 40000035880 | Viscosity |  |  |  | 30oC,Viscometer
ENGAL9009-DR000200 | ALMATEX-A-9009 | RB11 | A | CF7009 | 2017-06-07 | 2017-12-04 | 2017-06-14 | 40000035880 | Non Volatile Content |  |  |  | 1.5g./150oC/30min
ENGAL9009-DR000200 | ALMATEX-A-9009 | RB11 | A | CF7009 | 2017-06-07 | 2017-12-04 | 2017-06-14 | 40000035880 | Specific Gravity |  |  |  | 30oC,Hydrometer
ENGAL9009-DR000200 | ALMATEX-A-9009 | RB11 | A | CF7009 | 2017-06-07 | 2017-12-04 | 2017-06-14 | 40000035880 | Particle Size |  |  |  | UV-VIS Spectrophotom
ENR286000-DR000200 | U-VAN 28-60 | RB11 | A | CF7025 | 2017-06-16 | 2017-12-13 | 2017-06-18 | 40000036019 | Appearance | A012 |  |  | Visual Check
ENR286000-DR000200 | U-VAN 28-60 | RB11 | A | CF7025 | 2017-06-16 | 2017-12-13 | 2017-06-18 | 40000036019 | Viscosity | A039 |  |  | JIS K5400
ENR286000-DR000200 | U-VAN 28-60 | RB11 | A | CF7025 | 2017-06-16 | 2017-12-13 | 2017-06-18 | 40000036019 | Color | 10 | 10 | 29 | JIS K6901
ENR286000-DR000200 | U-VAN 28-60 | RB11 | A | CF7025 | 2017-06-16 | 2017-12-13 | 2017-06-18 | 40000036019 | Acid Value | 0.5 | 0.0 | 0.9 | JIS K5407
ENR286000-DR000200 | U-VAN 28-60 | RB11 | A | CF7025 | 2017-06-16 | 2017-12-13 | 2017-06-18 | 40000036019 | Non Volatile Content | 61.7 | 58.0 | 62.0 | JIS K5407
ENR286000-DR000200 | U-VAN 28-60 | RB11 | A | CF7025 | 2017-06-16 | 2017-12-13 | 2017-06-18 | 40000036019 | MS | 9.5 | 7.0 | 15.0 | 20oC
ENR286000-DR000200 | U-VAN 28-60 | RB11 | A | CF7025 | 2017-06-16 | 2017-12-13 | 2017-06-18 | 40000036019 | Crater | 1 | 0 | 4 | TMSC(A4 x 2Panel)
ENR286000-DR000200 | U-VAN 28-60 | RB11 | A | CF7025 | 2017-06-16 | 2017-12-13 | 2017-06-18 | 40000036019 | Color |  |  |  | JIS K6901
ENR286000-DR000200 | U-VAN 28-60 | RB11 | A | CF7025 | 2017-06-16 | 2017-12-13 | 2017-06-18 | 40000036019 | Acid Value |  |  |  | JIS K5407
ENR286000-DR000200 | U-VAN 28-60 | RB11 | A | CF7025 | 2017-06-16 | 2017-12-13 | 2017-06-18 | 40000036019 | Non Volatile Content |  |  |  | JIS K5407
ENR286000-DR000200 | U-VAN 28-60 | RB11 | A | CF7025 | 2017-06-16 | 2017-12-13 | 2017-06-18 | 40000036019 | MS |  |  |  | 20oC
ENR286000-DR000200 | U-VAN 28-60 | RB11 | A | CF7025 | 2017-06-16 | 2017-12-13 | 2017-06-18 | 40000036019 | Crater |  |  |  | TMSC(A4 x 2Panel)
ENJQC418H-DR000200 | OLESTER QC418HT | RB11 | A | CF7017 | 2017-06-17 | 2018-06-17 | 2017-06-18 | 40000036027 | Appearance | A012 |  |  | Visual Check
ENJQC418H-DR000200 | OLESTER QC418HT | RB11 | A | CF7017 | 2017-06-17 | 2018-06-17 | 2017-06-18 | 40000036027 | Viscosity | A112 |  |  | JIS K5400
ENJQC418H-DR000200 | OLESTER QC418HT | RB11 | A | CF7017 | 2017-06-17 | 2018-06-17 | 2017-06-18 | 40000036027 | Color | 18 | 0 | 150 | JIS K6901
ENJQC418H-DR000200 | OLESTER QC418HT | RB11 | A | CF7017 | 2017-06-17 | 2018-06-17 | 2017-06-18 | 40000036027 | Acid Value | 5.9 | 5.0 | 8.0 | JIS K5407
ENJQC418H-DR000200 | OLESTER QC418HT | RB11 | A | CF7017 | 2017-06-17 | 2018-06-17 | 2017-06-18 | 40000036027 | Non Volatile Content | 61.5 | 59.0 | 62.0 | JIS K5407
ENJQC418H-DR000200 | OLESTER QC418HT | RB11 | A | CF7017 | 2017-06-17 | 2018-06-17 | 2017-06-18 | 40000036027 | Color |  |  |  | JIS K6901
ENJQC418H-DR000200 | OLESTER QC418HT | RB11 | A | CF7017 | 2017-06-17 | 2018-06-17 | 2017-06-18 | 40000036027 | Acid Value |  |  |  | JIS K5407
ENJQC418H-DR000200 | OLESTER QC418HT | RB11 | A | CF7017 | 2017-06-17 | 2018-06-17 | 2017-06-18 | 40000036027 | Non Volatile Content |  |  |  | JIS K5407
ENR286000-DR000200 | U-VAN 28-60 | RB11 | A | CF7026 | 2017-06-18 | 2017-12-15 | 2017-06-18 | 40000036035 | Appearance | A012 |  |  | Visual Check
ENR286000-DR000200 | U-VAN 28-60 | RB11 | A | CF7026 | 2017-06-18 | 2017-12-15 | 2017-06-18 | 40000036035 | Viscosity | A039 |  |  | JIS K5400
ENR286000-DR000200 | U-VAN 28-60 | RB11 | A | CF7026 | 2017-06-18 | 2017-12-15 | 2017-06-18 | 40000036035 | Color | 10 | 10 | 29 | JIS K6901
ENR286000-DR000200 | U-VAN 28-60 | RB11 | A | CF7026 | 2017-06-18 | 2017-12-15 | 2017-06-18 | 40000036035 | Acid Value | 0.5 | 0.0 | 0.9 | JIS K5407
ENR286000-DR000200 | U-VAN 28-60 | RB11 | A | CF7026 | 2017-06-18 | 2017-12-15 | 2017-06-18 | 40000036035 | Non Volatile Content | 60.8 | 58.0 | 62.0 | JIS K5407
ENR286000-DR000200 | U-VAN 28-60 | RB11 | A | CF7026 | 2017-06-18 | 2017-12-15 | 2017-06-18 | 40000036035 | MS | 11.1 | 7.0 | 15.0 | 20oC
ENR286000-DR000200 | U-VAN 28-60 | RB11 | A | CF7026 | 2017-06-18 | 2017-12-15 | 2017-06-18 | 40000036035 | Crater | 1 | 0 | 4 | TMSC(A4 x 2Panel)
ENR286000-DR000200 | U-VAN 28-60 | RB11 | A | CF7026 | 2017-06-18 | 2017-12-15 | 2017-06-18 | 40000036035 | Color |  |  |  | JIS K6901
ENR286000-DR000200 | U-VAN 28-60 | RB11 | A | CF7026 | 2017-06-18 | 2017-12-15 | 2017-06-18 | 40000036035 | Acid Value |  |  |  | JIS K5407
ENR286000-DR000200 | U-VAN 28-60 | RB11 | A | CF7026 | 2017-06-18 | 2017-12-15 | 2017-06-18 | 40000036035 | Non Volatile Content |  |  |  | JIS K5407
ENR286000-DR000200 | U-VAN 28-60 | RB11 | A | CF7026 | 2017-06-18 | 2017-12-15 | 2017-06-18 | 40000036035 | MS |  |  |  | 20oC
ENR286000-DR000200 | U-VAN 28-60 | RB11 | A | CF7026 | 2017-06-18 | 2017-12-15 | 2017-06-18 | 40000036035 | Crater |  |  |  | TMSC(A4 x 2Panel)
ENJQR331T-DR000200 | OLESTER QR331T | RB11 | A | CF7019 | 2017-06-19 | 2018-06-19 | 2017-06-20 | 40000036090 | Appearance | A012 |  |  | Visual Check
ENJQR331T-DR000200 | OLESTER QR331T | RB11 | A | CF7019 | 2017-06-19 | 2018-06-19 | 2017-06-20 | 40000036090 | Viscosity | A138 |  |  | JIS K5400
ENJQR331T-DR000200 | OLESTER QR331T | RB11 | A | CF7019 | 2017-06-19 | 2018-06-19 | 2017-06-20 | 40000036090 | Color | 1 | -999 | 3 | JIS K5400
ENJQR331T-DR000200 | OLESTER QR331T | RB11 | A | CF7019 | 2017-06-19 | 2018-06-19 | 2017-06-20 | 40000036090 | Acid Value | 7.2 | 6.0 | 9.0 | JIS K5407
ENJQR331T-DR000200 | OLESTER QR331T | RB11 | A | CF7019 | 2017-06-19 | 2018-06-19 | 2017-06-20 | 40000036090 | Non Volatile Content | 71.6 | 68.0 | 72.0 | JIS K5407
ENJQR331T-DR000200 | OLESTER QR331T | RB11 | A | CF7019 | 2017-06-19 | 2018-06-19 | 2017-06-20 | 40000036090 | Color |  |  |  | JIS K5400
ENJQR331T-DR000200 | OLESTER QR331T | RB11 | A | CF7019 | 2017-06-19 | 2018-06-19 | 2017-06-20 | 40000036090 | Acid Value |  |  |  | JIS K5407
ENJQR331T-DR000200 | OLESTER QR331T | RB11 | A | CF7019 | 2017-06-19 | 2018-06-19 | 2017-06-20 | 40000036090 | Non Volatile Content |  |  |  | JIS K5407
ENR48B000-DR000200 | U-VAN 48B | RB11 | A | CF7026 | 2017-06-20 | 2017-12-17 | 2017-06-21 | 40000036129 | Appearance | A012 |  |  | Visual Check
ENR48B000-DR000200 | U-VAN 48B | RB11 | A | CF7026 | 2017-06-20 | 2017-12-17 | 2017-06-21 | 40000036129 | Viscosity | A022 |  |  | JIS K5400
ENR48B000-DR000200 | U-VAN 48B | RB11 | A | CF7026 | 2017-06-20 | 2017-12-17 | 2017-06-21 | 40000036129 | Color | 10 | 10 | 29 | JIS K6901
ENR48B000-DR000200 | U-VAN 48B | RB11 | A | CF7026 | 2017-06-20 | 2017-12-17 | 2017-06-21 | 40000036129 | Acid Value | 0.2 | 0.0 | 0.9 | JIS K5407
ENR48B000-DR000200 | U-VAN 48B | RB11 | A | CF7026 | 2017-06-20 | 2017-12-17 | 2017-06-21 | 40000036129 | Non Volatile Content | 56.5 | 54.5 | 58.5 | JIS K5407
ENR48B000-DR000200 | U-VAN 48B | RB11 | A | CF7026 | 2017-06-20 | 2017-12-17 | 2017-06-21 | 40000036129 | ASTM | 6.6 | 5.0 | 999.9 | 25oC
ENR48B000-DR000200 | U-VAN 48B | RB11 | A | CF7026 | 2017-06-20 | 2017-12-17 | 2017-06-21 | 40000036129 | Crater | 2 | 0 | 4 | TMSC(A4 x 2Panel)
ENR48B000-DR000200 | U-VAN 48B | RB11 | A | CF7026 | 2017-06-20 | 2017-12-17 | 2017-06-21 | 40000036129 | Color |  |  |  | JIS K6901
ENR48B000-DR000200 | U-VAN 48B | RB11 | A | CF7026 | 2017-06-20 | 2017-12-17 | 2017-06-21 | 40000036129 | Acid Value |  |  |  | JIS K5407
ENR48B000-DR000200 | U-VAN 48B | RB11 | A | CF7026 | 2017-06-20 | 2017-12-17 | 2017-06-21 | 40000036129 | Non Volatile Content |  |  |  | JIS K5407
ENR48B000-DR000200 | U-VAN 48B | RB11 | A | CF7026 | 2017-06-20 | 2017-12-17 | 2017-06-21 | 40000036129 | ASTM |  |  |  | 25oC
ENR48B000-DR000200 | U-VAN 48B | RB11 | A | CF7026 | 2017-06-20 | 2017-12-17 | 2017-06-21 | 40000036129 | Crater |  |  |  | TMSC(A4 x 2Panel)
ENR48B000-DR000200 | U-VAN 48B | RB11 | A | CF7027 | 2017-06-20 | 2017-12-17 | 2017-06-21 | 40000036131 | Appearance | A012 |  |  | Visual Check
ENR48B000-DR000200 | U-VAN 48B | RB11 | A | CF7027 | 2017-06-20 | 2017-12-17 | 2017-06-21 | 40000036131 | Viscosity | A022 |  |  | JIS K5400
ENR48B000-DR000200 | U-VAN 48B | RB11 | A | CF7027 | 2017-06-20 | 2017-12-17 | 2017-06-21 | 40000036131 | Color | 10 | 10 | 29 | JIS K6901
ENR48B000-DR000200 | U-VAN 48B | RB11 | A | CF7027 | 2017-06-20 | 2017-12-17 | 2017-06-21 | 40000036131 | Acid Value | 0.2 | 0.0 | 0.9 | JIS K5407
ENR48B000-DR000200 | U-VAN 48B | RB11 | A | CF7027 | 2017-06-20 | 2017-12-17 | 2017-06-21 | 40000036131 | Non Volatile Content | 56.6 | 54.5 | 58.5 | JIS K5407
ENR48B000-DR000200 | U-VAN 48B | RB11 | A | CF7027 | 2017-06-20 | 2017-12-17 | 2017-06-21 | 40000036131 | ASTM | 6.6 | 5.0 | 999.9 | 25oC
ENR48B000-DR000200 | U-VAN 48B | RB11 | A | CF7027 | 2017-06-20 | 2017-12-17 | 2017-06-21 | 40000036131 | Crater | 0 | 0 | 4 | TMSC(A4 x 2Panel)
ENR48B000-DR000200 | U-VAN 48B | RB11 | A | CF7027 | 2017-06-20 | 2017-12-17 | 2017-06-21 | 40000036131 | Color |  |  |  | JIS K6901
ENR48B000-DR000200 | U-VAN 48B | RB11 | A | CF7027 | 2017-06-20 | 2017-12-17 | 2017-06-21 | 40000036131 | Acid Value |  |  |  | JIS K5407
ENR48B000-DR000200 | U-VAN 48B | RB11 | A | CF7027 | 2017-06-20 | 2017-12-17 | 2017-06-21 | 40000036131 | Non Volatile Content |  |  |  | JIS K5407
ENR48B000-DR000200 | U-VAN 48B | RB11 | A | CF7027 | 2017-06-20 | 2017-12-17 | 2017-06-21 | 40000036131 | ASTM |  |  |  | 25oC
ENR48B000-DR000200 | U-VAN 48B | RB11 | A | CF7027 | 2017-06-20 | 2017-12-17 | 2017-06-21 | 40000036131 | Crater |  |  |  | TMSC(A4 x 2Panel)
ENR48B000-DR000200 | U-VAN 48B | RB11 | A | CF7028 | 2017-06-20 | 2017-12-17 | 2017-06-21 | 40000036133 | Appearance | A012 |  |  | Visual Check
ENR48B000-DR000200 | U-VAN 48B | RB11 | A | CF7028 | 2017-06-20 | 2017-12-17 | 2017-06-21 | 40000036133 | Viscosity | A022 |  |  | JIS K5400
ENR48B000-DR000200 | U-VAN 48B | RB11 | A | CF7028 | 2017-06-20 | 2017-12-17 | 2017-06-21 | 40000036133 | Color | 10 | 10 | 29 | JIS K6901
ENR48B000-DR000200 | U-VAN 48B | RB11 | A | CF7028 | 2017-06-20 | 2017-12-17 | 2017-06-21 | 40000036133 | Acid Value | 0.2 | 0.0 | 0.9 | JIS K5407
ENR48B000-DR000200 | U-VAN 48B | RB11 | A | CF7028 | 2017-06-20 | 2017-12-17 | 2017-06-21 | 40000036133 | Non Volatile Content | 56.8 | 54.5 | 58.5 | JIS K5407
ENR48B000-DR000200 | U-VAN 48B | RB11 | A | CF7028 | 2017-06-20 | 2017-12-17 | 2017-06-21 | 40000036133 | ASTM | 6.7 | 5.0 | 999.9 | 25oC
ENR48B000-DR000200 | U-VAN 48B | RB11 | A | CF7028 | 2017-06-20 | 2017-12-17 | 2017-06-21 | 40000036133 | Crater | 1 | 0 | 4 | TMSC(A4 x 2Panel)
ENR48B000-DR000200 | U-VAN 48B | RB11 | A | CF7028 | 2017-06-20 | 2017-12-17 | 2017-06-21 | 40000036133 | Color |  |  |  | JIS K6901
ENR48B000-DR000200 | U-VAN 48B | RB11 | A | CF7028 | 2017-06-20 | 2017-12-17 | 2017-06-21 | 40000036133 | Acid Value |  |  |  | JIS K5407
ENR48B000-DR000200 | U-VAN 48B | RB11 | A | CF7028 | 2017-06-20 | 2017-12-17 | 2017-06-21 | 40000036133 | Non Volatile Content |  |  |  | JIS K5407
ENR48B000-DR000200 | U-VAN 48B | RB11 | A | CF7028 | 2017-06-20 | 2017-12-17 | 2017-06-21 | 40000036133 | ASTM |  |  |  | 25oC
ENR48B000-DR000200 | U-VAN 48B | RB11 | A | CF7028 | 2017-06-20 | 2017-12-17 | 2017-06-21 | 40000036133 | Crater |  |  |  | TMSC(A4 x 2Panel)
ENR286000-DR000200 | U-VAN 28-60 | RB11 | A | CF7027 | 2017-06-19 | 2017-12-16 | 2017-06-21 | 40000036137 | Appearance | A012 |  |  | Visual Check
ENR286000-DR000200 | U-VAN 28-60 | RB11 | A | CF7027 | 2017-06-19 | 2017-12-16 | 2017-06-21 | 40000036137 | Viscosity | A045 |  |  | JIS K5400
ENR286000-DR000200 | U-VAN 28-60 | RB11 | A | CF7027 | 2017-06-19 | 2017-12-16 | 2017-06-21 | 40000036137 | Color | 10 | 10 | 29 | JIS K6901
ENR286000-DR000200 | U-VAN 28-60 | RB11 | A | CF7027 | 2017-06-19 | 2017-12-16 | 2017-06-21 | 40000036137 | Acid Value | 0.4 | 0.0 | 0.9 | JIS K5407
ENR286000-DR000200 | U-VAN 28-60 | RB11 | A | CF7027 | 2017-06-19 | 2017-12-16 | 2017-06-21 | 40000036137 | Non Volatile Content | 61.4 | 58.0 | 62.0 | JIS K5407
ENR286000-DR000200 | U-VAN 28-60 | RB11 | A | CF7027 | 2017-06-19 | 2017-12-16 | 2017-06-21 | 40000036137 | MS | 11.3 | 7.0 | 15.0 | 20oC
ENR286000-DR000200 | U-VAN 28-60 | RB11 | A | CF7027 | 2017-06-19 | 2017-12-16 | 2017-06-21 | 40000036137 | Crater | 1 | 0 | 4 | TMSC(A4 x 2Panel)
ENR286000-DR000200 | U-VAN 28-60 | RB11 | A | CF7027 | 2017-06-19 | 2017-12-16 | 2017-06-21 | 40000036137 | Color |  |  |  | JIS K6901
ENR286000-DR000200 | U-VAN 28-60 | RB11 | A | CF7027 | 2017-06-19 | 2017-12-16 | 2017-06-21 | 40000036137 | Acid Value |  |  |  | JIS K5407
ENR286000-DR000200 | U-VAN 28-60 | RB11 | A | CF7027 | 2017-06-19 | 2017-12-16 | 2017-06-21 | 40000036137 | Non Volatile Content |  |  |  | JIS K5407
ENR286000-DR000200 | U-VAN 28-60 | RB11 | A | CF7027 | 2017-06-19 | 2017-12-16 | 2017-06-21 | 40000036137 | MS |  |  |  | 20oC
ENR286000-DR000200 | U-VAN 28-60 | RB11 | A | CF7027 | 2017-06-19 | 2017-12-16 | 2017-06-21 | 40000036137 | Crater |  |  |  | TMSC(A4 x 2Panel)
ENR286000-DR000200 | U-VAN 28-60 | RB11 | A | CF7028 | 2017-06-21 | 2017-12-18 | 2017-06-22 | 40000036185 | Appearance | A012 |  |  | Visual Check
ENR286000-DR000200 | U-VAN 28-60 | RB11 | A | CF7028 | 2017-06-21 | 2017-12-18 | 2017-06-22 | 40000036185 | Viscosity | A040 |  |  | JIS K5400
ENR286000-DR000200 | U-VAN 28-60 | RB11 | A | CF7028 | 2017-06-21 | 2017-12-18 | 2017-06-22 | 40000036185 | Color | 10 | 10 | 29 | JIS K6901
ENR286000-DR000200 | U-VAN 28-60 | RB11 | A | CF7028 | 2017-06-21 | 2017-12-18 | 2017-06-22 | 40000036185 | Acid Value | 0.4 | 0.0 | 0.9 | JIS K5407
ENR286000-DR000200 | U-VAN 28-60 | RB11 | A | CF7028 | 2017-06-21 | 2017-12-18 | 2017-06-22 | 40000036185 | Non Volatile Content | 61.6 | 58.0 | 62.0 | JIS K5407
ENR286000-DR000200 | U-VAN 28-60 | RB11 | A | CF7028 | 2017-06-21 | 2017-12-18 | 2017-06-22 | 40000036185 | MS | 10.6 | 7.0 | 15.0 | 20oC
ENR286000-DR000200 | U-VAN 28-60 | RB11 | A | CF7028 | 2017-06-21 | 2017-12-18 | 2017-06-22 | 40000036185 | Crater | 1 | 0 | 4 | TMSC(A4 x 2Panel)
ENR286000-DR000200 | U-VAN 28-60 | RB11 | A | CF7028 | 2017-06-21 | 2017-12-18 | 2017-06-22 | 40000036185 | Color |  |  |  | JIS K6901
ENR286000-DR000200 | U-VAN 28-60 | RB11 | A | CF7028 | 2017-06-21 | 2017-12-18 | 2017-06-22 | 40000036185 | Acid Value |  |  |  | JIS K5407
ENR286000-DR000200 | U-VAN 28-60 | RB11 | A | CF7028 | 2017-06-21 | 2017-12-18 | 2017-06-22 | 40000036185 | Non Volatile Content |  |  |  | JIS K5407
ENR286000-DR000200 | U-VAN 28-60 | RB11 | A | CF7028 | 2017-06-21 | 2017-12-18 | 2017-06-22 | 40000036185 | MS |  |  |  | 20oC
ENR286000-DR000200 | U-VAN 28-60 | RB11 | A | CF7028 | 2017-06-21 | 2017-12-18 | 2017-06-22 | 40000036185 | Crater |  |  |  | TMSC(A4 x 2Panel)
ENR62E000-DR000200 | U-VAN 62E | RB11 | A | CF7007 | 2017-06-22 | 2017-12-19 | 2017-06-23 | 40000036240 | Appearance | A012 |  |  | Visual Check
ENR62E000-DR000200 | U-VAN 62E | RB11 | A | CF7007 | 2017-06-22 | 2017-12-19 | 2017-06-23 | 40000036240 | Viscosity | A066 |  |  | JIS K5400
ENR62E000-DR000200 | U-VAN 62E | RB11 | A | CF7007 | 2017-06-22 | 2017-12-19 | 2017-06-23 | 40000036240 | Color | 10 | 10 | 29 | JIS K6901
ENR62E000-DR000200 | U-VAN 62E | RB11 | A | CF7007 | 2017-06-22 | 2017-12-19 | 2017-06-23 | 40000036240 | Acid Value | 0.4 | 0.0 | 0.9 | JIS K5407
ENR62E000-DR000200 | U-VAN 62E | RB11 | A | CF7007 | 2017-06-22 | 2017-12-19 | 2017-06-23 | 40000036240 | Non Volatile Content | 61.6 | 58.0 | 62.0 | JIS K5407
ENR62E000-DR000200 | U-VAN 62E | RB11 | A | CF7007 | 2017-06-22 | 2017-12-19 | 2017-06-23 | 40000036240 | MS | 12.8 | 10.0 | 20.0 | 20oC
ENR62E000-DR000200 | U-VAN 62E | RB11 | A | CF7007 | 2017-06-22 | 2017-12-19 | 2017-06-23 | 40000036240 | Color |  |  |  | JIS K6901
ENR62E000-DR000200 | U-VAN 62E | RB11 | A | CF7007 | 2017-06-22 | 2017-12-19 | 2017-06-23 | 40000036240 | Acid Value |  |  |  | JIS K5407
ENR62E000-DR000200 | U-VAN 62E | RB11 | A | CF7007 | 2017-06-22 | 2017-12-19 | 2017-06-23 | 40000036240 | Non Volatile Content |  |  |  | JIS K5407
ENR62E000-DR000200 | U-VAN 62E | RB11 | A | CF7007 | 2017-06-22 | 2017-12-19 | 2017-06-23 | 40000036240 | MS |  |  |  | 20oC
ENF787000-DR000200 | ALMATEX 787 | RB11 | A | CF7003 | 2017-06-25 | 2018-06-25 | 2017-06-26 | 40000036319 | Appearance | A012 |  |  | Visual Check
ENF787000-DR000200 | ALMATEX 787 | RB11 | A | CF7003 | 2017-06-25 | 2018-06-25 | 2017-06-26 | 40000036319 | Viscosity | A106 |  |  | JIS K5400
ENF787000-DR000200 | ALMATEX 787 | RB11 | A | CF7003 | 2017-06-25 | 2018-06-25 | 2017-06-26 | 40000036319 | Color | 1 | -999 | 2 | JIS K5400
ENF787000-DR000200 | ALMATEX 787 | RB11 | A | CF7003 | 2017-06-25 | 2018-06-25 | 2017-06-26 | 40000036319 | Acid Value | 7.9 | 6.0 | 10.0 | JIS K5407
ENF787000-DR000200 | ALMATEX 787 | RB11 | A | CF7003 | 2017-06-25 | 2018-06-25 | 2017-06-26 | 40000036319 | Non Volatile Content | 55.3 | 53.5 | 56.5 | JIS K5407
ENF787000-DR000200 | ALMATEX 787 | RB11 | A | CF7003 | 2017-06-25 | 2018-06-25 | 2017-06-26 | 40000036319 | Color |  |  |  | JIS K5400
ENF787000-DR000200 | ALMATEX 787 | RB11 | A | CF7003 | 2017-06-25 | 2018-06-25 | 2017-06-26 | 40000036319 | Acid Value |  |  |  | JIS K5407
ENF787000-DR000200 | ALMATEX 787 | RB11 | A | CF7003 | 2017-06-25 | 2018-06-25 | 2017-06-26 | 40000036319 | Non Volatile Content |  |  |  | JIS K5407
ENR925T70-DR000200 | U-VAN 925T-70 | RB11 | A | CF7014 | 2017-06-25 | 2017-12-22 | 2017-06-26 | 40000036321 | Appearance | A012 |  |  | Visual Check
ENR925T70-DR000200 | U-VAN 925T-70 | RB11 | A | CF7014 | 2017-06-25 | 2017-12-22 | 2017-06-26 | 40000036321 | Viscosity | A106 |  |  | JIS K5400
ENR925T70-DR000200 | U-VAN 925T-70 | RB11 | A | CF7014 | 2017-06-25 | 2017-12-22 | 2017-06-26 | 40000036321 | Color | 10 | 10 | 29 | JIS K6901
ENR925T70-DR000200 | U-VAN 925T-70 | RB11 | A | CF7014 | 2017-06-25 | 2017-12-22 | 2017-06-26 | 40000036321 | Acid Value | 0.3 | 0.0 | 0.9 | JIS K5407
ENR925T70-DR000200 | U-VAN 925T-70 | RB11 | A | CF7014 | 2017-06-25 | 2017-12-22 | 2017-06-26 | 40000036321 | Non Volatile Content | 71.4 | 68.0 | 72.0 | JIS K5407
ENR925T70-DR000200 | U-VAN 925T-70 | RB11 | A | CF7014 | 2017-06-25 | 2017-12-22 | 2017-06-26 | 40000036321 | MS | 14.6 | 5.0 | 15.0 | 20oC
ENR925T70-DR000200 | U-VAN 925T-70 | RB11 | A | CF7014 | 2017-06-25 | 2017-12-22 | 2017-06-26 | 40000036321 | Crater | 2 | 0 | 4 | TMSC(A4 x 2Panel)
ENR925T70-DR000200 | U-VAN 925T-70 | RB11 | A | CF7014 | 2017-06-25 | 2017-12-22 | 2017-06-26 | 40000036321 | Color |  |  |  | JIS K6901
ENR925T70-DR000200 | U-VAN 925T-70 | RB11 | A | CF7014 | 2017-06-25 | 2017-12-22 | 2017-06-26 | 40000036321 | Acid Value |  |  |  | JIS K5407
ENR925T70-DR000200 | U-VAN 925T-70 | RB11 | A | CF7014 | 2017-06-25 | 2017-12-22 | 2017-06-26 | 40000036321 | Non Volatile Content |  |  |  | JIS K5407
ENR925T70-DR000200 | U-VAN 925T-70 | RB11 | A | CF7014 | 2017-06-25 | 2017-12-22 | 2017-06-26 | 40000036321 | MS |  |  |  | 20oC
ENR925T70-DR000200 | U-VAN 925T-70 | RB11 | A | CF7014 | 2017-06-25 | 2017-12-22 | 2017-06-26 | 40000036321 | Crater |  |  |  | TMSC(A4 x 2Panel)
ENR925T70-DR000200 | U-VAN 925T-70 | RB11 | A | CF7015 | 2017-06-26 | 2017-12-23 | 2017-06-26 | 40000036375 | Appearance | A012 |  |  | Visual Check
ENR925T70-DR000200 | U-VAN 925T-70 | RB11 | A | CF7015 | 2017-06-26 | 2017-12-23 | 2017-06-26 | 40000036375 | Viscosity | A106 |  |  | JIS K5400
ENR925T70-DR000200 | U-VAN 925T-70 | RB11 | A | CF7015 | 2017-06-26 | 2017-12-23 | 2017-06-26 | 40000036375 | Color | 10 | 10 | 29 | JIS K6901
ENR925T70-DR000200 | U-VAN 925T-70 | RB11 | A | CF7015 | 2017-06-26 | 2017-12-23 | 2017-06-26 | 40000036375 | Acid Value | 0.3 | 0.0 | 0.9 | JIS K5407
ENR925T70-DR000200 | U-VAN 925T-70 | RB11 | A | CF7015 | 2017-06-26 | 2017-12-23 | 2017-06-26 | 40000036375 | Non Volatile Content | 71.5 | 68.0 | 72.0 | JIS K5407
ENR925T70-DR000200 | U-VAN 925T-70 | RB11 | A | CF7015 | 2017-06-26 | 2017-12-23 | 2017-06-26 | 40000036375 | MS | 14.3 | 5.0 | 15.0 | 20oC
ENR925T70-DR000200 | U-VAN 925T-70 | RB11 | A | CF7015 | 2017-06-26 | 2017-12-23 | 2017-06-26 | 40000036375 | Crater | 2 | 0 | 4 | TMSC(A4 x 2Panel)
ENR925T70-DR000200 | U-VAN 925T-70 | RB11 | A | CF7015 | 2017-06-26 | 2017-12-23 | 2017-06-26 | 40000036375 | Color |  |  |  | JIS K6901
ENR925T70-DR000200 | U-VAN 925T-70 | RB11 | A | CF7015 | 2017-06-26 | 2017-12-23 | 2017-06-26 | 40000036375 | Acid Value |  |  |  | JIS K5407
ENR925T70-DR000200 | U-VAN 925T-70 | RB11 | A | CF7015 | 2017-06-26 | 2017-12-23 | 2017-06-26 | 40000036375 | Non Volatile Content |  |  |  | JIS K5407
ENR925T70-DR000200 | U-VAN 925T-70 | RB11 | A | CF7015 | 2017-06-26 | 2017-12-23 | 2017-06-26 | 40000036375 | MS |  |  |  | 20oC
ENR925T70-DR000200 | U-VAN 925T-70 | RB11 | A | CF7015 | 2017-06-26 | 2017-12-23 | 2017-06-26 | 40000036375 | Crater |  |  |  | TMSC(A4 x 2Panel)
ENR20SE65-DR000200 | U-VAN 20SE65 | RB11 | A | CF7005 | 2017-06-23 | 2017-12-20 | 2017-06-26 | 40000036387 | Appearance | A012 |  |  | Visual Check
ENR20SE65-DR000200 | U-VAN 20SE65 | RB11 | A | CF7005 | 2017-06-23 | 2017-12-20 | 2017-06-26 | 40000036387 | Viscosity | A073 |  |  | JIS K5400
ENR20SE65-DR000200 | U-VAN 20SE65 | RB11 | A | CF7005 | 2017-06-23 | 2017-12-20 | 2017-06-26 | 40000036387 | Color | 10 | 10 | 29 | JIS K6901
ENR20SE65-DR000200 | U-VAN 20SE65 | RB11 | A | CF7005 | 2017-06-23 | 2017-12-20 | 2017-06-26 | 40000036387 | Acid Value | 0.3 | 0.0 | 0.9 | JIS K5407
ENR20SE65-DR000200 | U-VAN 20SE65 | RB11 | A | CF7005 | 2017-06-23 | 2017-12-20 | 2017-06-26 | 40000036387 | Non Volatile Content | 65.7 | 63.0 | 67.0 | JIS K5407
ENR20SE65-DR000200 | U-VAN 20SE65 | RB11 | A | CF7005 | 2017-06-23 | 2017-12-20 | 2017-06-26 | 40000036387 | MS | 19.8 | 12.0 | 20.0 | 20oC
ENR20SE65-DR000200 | U-VAN 20SE65 | RB11 | A | CF7005 | 2017-06-23 | 2017-12-20 | 2017-06-26 | 40000036387 | Crater | 2 | 0 | 3 | TMSC(A4 x 2Panel)
ENR20SE65-DR000200 | U-VAN 20SE65 | RB11 | A | CF7005 | 2017-06-23 | 2017-12-20 | 2017-06-26 | 40000036387 | Color |  |  |  | JIS K6901
ENR20SE65-DR000200 | U-VAN 20SE65 | RB11 | A | CF7005 | 2017-06-23 | 2017-12-20 | 2017-06-26 | 40000036387 | Acid Value |  |  |  | JIS K5407
ENR20SE65-DR000200 | U-VAN 20SE65 | RB11 | A | CF7005 | 2017-06-23 | 2017-12-20 | 2017-06-26 | 40000036387 | Non Volatile Content |  |  |  | JIS K5407
ENR20SE65-DR000200 | U-VAN 20SE65 | RB11 | A | CF7005 | 2017-06-23 | 2017-12-20 | 2017-06-26 | 40000036387 | MS |  |  |  | 20oC
ENR20SE65-DR000200 | U-VAN 20SE65 | RB11 | A | CF7005 | 2017-06-23 | 2017-12-20 | 2017-06-26 | 40000036387 | Crater |  |  |  | TMSC(A4 x 2Panel)
ENR925T70-DR000200 | U-VAN 925T-70 | RB11 | A | CF7016 | 2017-06-26 | 2017-12-23 | 2017-06-27 | 40000036409 | Appearance | A012 |  |  | Visual Check
ENR925T70-DR000200 | U-VAN 925T-70 | RB11 | A | CF7016 | 2017-06-26 | 2017-12-23 | 2017-06-27 | 40000036409 | Viscosity | A109 |  |  | JIS K5400
ENR925T70-DR000200 | U-VAN 925T-70 | RB11 | A | CF7016 | 2017-06-26 | 2017-12-23 | 2017-06-27 | 40000036409 | Color | 10 | 10 | 29 | JIS K6901
ENR925T70-DR000200 | U-VAN 925T-70 | RB11 | A | CF7016 | 2017-06-26 | 2017-12-23 | 2017-06-27 | 40000036409 | Acid Value | 0.3 | 0.0 | 0.9 | JIS K5407
ENR925T70-DR000200 | U-VAN 925T-70 | RB11 | A | CF7016 | 2017-06-26 | 2017-12-23 | 2017-06-27 | 40000036409 | Non Volatile Content | 71.6 | 68.0 | 72.0 | JIS K5407
ENR925T70-DR000200 | U-VAN 925T-70 | RB11 | A | CF7016 | 2017-06-26 | 2017-12-23 | 2017-06-27 | 40000036409 | MS | 14.1 | 5.0 | 15.0 | 20oC
ENR925T70-DR000200 | U-VAN 925T-70 | RB11 | A | CF7016 | 2017-06-26 | 2017-12-23 | 2017-06-27 | 40000036409 | Crater | 2 | 0 | 4 | TMSC(A4 x 2Panel)
ENR925T70-DR000200 | U-VAN 925T-70 | RB11 | A | CF7016 | 2017-06-26 | 2017-12-23 | 2017-06-27 | 40000036409 | Color |  |  |  | JIS K6901
ENR925T70-DR000200 | U-VAN 925T-70 | RB11 | A | CF7016 | 2017-06-26 | 2017-12-23 | 2017-06-27 | 40000036409 | Acid Value |  |  |  | JIS K5407
ENR925T70-DR000200 | U-VAN 925T-70 | RB11 | A | CF7016 | 2017-06-26 | 2017-12-23 | 2017-06-27 | 40000036409 | Non Volatile Content |  |  |  | JIS K5407
ENR925T70-DR000200 | U-VAN 925T-70 | RB11 | A | CF7016 | 2017-06-26 | 2017-12-23 | 2017-06-27 | 40000036409 | MS |  |  |  | 20oC
ENR925T70-DR000200 | U-VAN 925T-70 | RB11 | A | CF7016 | 2017-06-26 | 2017-12-23 | 2017-06-27 | 40000036409 | Crater |  |  |  | TMSC(A4 x 2Panel)
ENR286000-DR000200 | U-VAN 28-60 | RB11 | A | CF7029 | 2017-06-28 | 2017-12-25 | 2017-06-28 | 40000036467 | Appearance | A012 |  |  | Visual Check
ENR286000-DR000200 | U-VAN 28-60 | RB11 | A | CF7029 | 2017-06-28 | 2017-12-25 | 2017-06-28 | 40000036467 | Viscosity | A037 |  |  | JIS K5400
ENR286000-DR000200 | U-VAN 28-60 | RB11 | A | CF7029 | 2017-06-28 | 2017-12-25 | 2017-06-28 | 40000036467 | Color | 10 | 10 | 29 | JIS K6901
ENR286000-DR000200 | U-VAN 28-60 | RB11 | A | CF7029 | 2017-06-28 | 2017-12-25 | 2017-06-28 | 40000036467 | Acid Value | 0.4 | 0.0 | 0.9 | JIS K5407
ENR286000-DR000200 | U-VAN 28-60 | RB11 | A | CF7029 | 2017-06-28 | 2017-12-25 | 2017-06-28 | 40000036467 | Non Volatile Content | 59.8 | 58.0 | 62.0 | JIS K5407
ENR286000-DR000200 | U-VAN 28-60 | RB11 | A | CF7029 | 2017-06-28 | 2017-12-25 | 2017-06-28 | 40000036467 | MS | 10.0 | 7.0 | 15.0 | 20oC
ENR286000-DR000200 | U-VAN 28-60 | RB11 | A | CF7029 | 2017-06-28 | 2017-12-25 | 2017-06-28 | 40000036467 | Crater | 0 | 0 | 4 | TMSC(A4 x 2Panel)
ENR286000-DR000200 | U-VAN 28-60 | RB11 | A | CF7029 | 2017-06-28 | 2017-12-25 | 2017-06-28 | 40000036467 | Color |  |  |  | JIS K6901
ENR286000-DR000200 | U-VAN 28-60 | RB11 | A | CF7029 | 2017-06-28 | 2017-12-25 | 2017-06-28 | 40000036467 | Acid Value |  |  |  | JIS K5407
ENR286000-DR000200 | U-VAN 28-60 | RB11 | A | CF7029 | 2017-06-28 | 2017-12-25 | 2017-06-28 | 40000036467 | Non Volatile Content |  |  |  | JIS K5407
ENR286000-DR000200 | U-VAN 28-60 | RB11 | A | CF7029 | 2017-06-28 | 2017-12-25 | 2017-06-28 | 40000036467 | MS |  |  |  | 20oC
ENR286000-DR000200 | U-VAN 28-60 | RB11 | A | CF7029 | 2017-06-28 | 2017-12-25 | 2017-06-28 | 40000036467 | Crater |  |  |  | TMSC(A4 x 2Panel)
ENR48B000-DR000200 | U-VAN 48B | RB11 | A | CF7029 | 2017-06-29 | 2017-12-26 | 2017-06-29 | 40000036512 | Appearance | A012 |  |  | Visual Check
ENR48B000-DR000200 | U-VAN 48B | RB11 | A | CF7029 | 2017-06-29 | 2017-12-26 | 2017-06-29 | 40000036512 | Viscosity | A020 |  |  | JIS K5400
ENR48B000-DR000200 | U-VAN 48B | RB11 | A | CF7029 | 2017-06-29 | 2017-12-26 | 2017-06-29 | 40000036512 | Color | 10 | 10 | 29 | JIS K6901
ENR48B000-DR000200 | U-VAN 48B | RB11 | A | CF7029 | 2017-06-29 | 2017-12-26 | 2017-06-29 | 40000036512 | Acid Value | 0.3 | 0.0 | 0.9 | JIS K5407
ENR48B000-DR000200 | U-VAN 48B | RB11 | A | CF7029 | 2017-06-29 | 2017-12-26 | 2017-06-29 | 40000036512 | Non Volatile Content | 56.7 | 54.5 | 58.5 | JIS K5407
ENR48B000-DR000200 | U-VAN 48B | RB11 | A | CF7029 | 2017-06-29 | 2017-12-26 | 2017-06-29 | 40000036512 | ASTM | 5.8 | 5.0 | 999.9 | 25oC
ENR48B000-DR000200 | U-VAN 48B | RB11 | A | CF7029 | 2017-06-29 | 2017-12-26 | 2017-06-29 | 40000036512 | Crater | 1 | 0 | 4 | TMSC(A4 x 2Panel)
ENR48B000-DR000200 | U-VAN 48B | RB11 | A | CF7029 | 2017-06-29 | 2017-12-26 | 2017-06-29 | 40000036512 | Color |  |  |  | JIS K6901
ENR48B000-DR000200 | U-VAN 48B | RB11 | A | CF7029 | 2017-06-29 | 2017-12-26 | 2017-06-29 | 40000036512 | Acid Value |  |  |  | JIS K5407
ENR48B000-DR000200 | U-VAN 48B | RB11 | A | CF7029 | 2017-06-29 | 2017-12-26 | 2017-06-29 | 40000036512 | Non Volatile Content |  |  |  | JIS K5407
ENR48B000-DR000200 | U-VAN 48B | RB11 | A | CF7029 | 2017-06-29 | 2017-12-26 | 2017-06-29 | 40000036512 | ASTM |  |  |  | 25oC
ENR48B000-DR000200 | U-VAN 48B | RB11 | A | CF7029 | 2017-06-29 | 2017-12-26 | 2017-06-29 | 40000036512 | Crater |  |  |  | TMSC(A4 x 2Panel)
ENFB303T0-DR000200 | ALMATEX B303T | RB11 | A | CG7006 | 2017-07-03 | 2018-07-03 | 2017-07-04 | 40000036665 | Appearance | A012 |  |  | Visual Check
ENFB303T0-DR000200 | ALMATEX B303T | RB11 | A | CG7006 | 2017-07-03 | 2018-07-03 | 2017-07-04 | 40000036665 | Viscosity | A095 |  |  | JIS K5400
ENFB303T0-DR000200 | ALMATEX B303T | RB11 | A | CG7006 | 2017-07-03 | 2018-07-03 | 2017-07-04 | 40000036665 | Color | 1 | -999 | 2 | JIS K5400
ENFB303T0-DR000200 | ALMATEX B303T | RB11 | A | CG7006 | 2017-07-03 | 2018-07-03 | 2017-07-04 | 40000036665 | Acid Value | 9.1 | 8.0 | 10.0 | JIS K5407
ENFB303T0-DR000200 | ALMATEX B303T | RB11 | A | CG7006 | 2017-07-03 | 2018-07-03 | 2017-07-04 | 40000036665 | Non Volatile Content | 65.5 | 63.0 | 67.0 | JIS K5407
ENFB303T0-DR000200 | ALMATEX B303T | RB11 | A | CG7006 | 2017-07-03 | 2018-07-03 | 2017-07-04 | 40000036665 | Color |  |  |  | JIS K5400
ENFB303T0-DR000200 | ALMATEX B303T | RB11 | A | CG7006 | 2017-07-03 | 2018-07-03 | 2017-07-04 | 40000036665 | Acid Value |  |  |  | JIS K5407
ENFB303T0-DR000200 | ALMATEX B303T | RB11 | A | CG7006 | 2017-07-03 | 2018-07-03 | 2017-07-04 | 40000036665 | Non Volatile Content |  |  |  | JIS K5407
ENRMB20T0-DR000200 | U-VAN MB20T | RB11 | A | CG7007 | 2017-07-01 | 2017-12-28 | 2017-07-05 | 40000036721 | Appearance | A012 |  |  | Visual Check
ENRMB20T0-DR000200 | U-VAN MB20T | RB11 | A | CG7007 | 2017-07-01 | 2017-12-28 | 2017-07-05 | 40000036721 | Viscosity | A105 |  |  | JIS K5400
ENRMB20T0-DR000200 | U-VAN MB20T | RB11 | A | CG7007 | 2017-07-01 | 2017-12-28 | 2017-07-05 | 40000036721 | Color | 10 | 0 | 29 | JIS K6901
ENRMB20T0-DR000200 | U-VAN MB20T | RB11 | A | CG7007 | 2017-07-01 | 2017-12-28 | 2017-07-05 | 40000036721 | Acid Value | 0.1 | 0.0 | 0.9 | JIS K5407
ENRMB20T0-DR000200 | U-VAN MB20T | RB11 | A | CG7007 | 2017-07-01 | 2017-12-28 | 2017-07-05 | 40000036721 | Non Volatile Content | 71.6 | 68.0 | 72.0 | JIS K5407
ENRMB20T0-DR000200 | U-VAN MB20T | RB11 | A | CG7007 | 2017-07-01 | 2017-12-28 | 2017-07-05 | 40000036721 | MS | 6.2 | 2.0 | 8.0 | 20oC
ENRMB20T0-DR000200 | U-VAN MB20T | RB11 | A | CG7007 | 2017-07-01 | 2017-12-28 | 2017-07-05 | 40000036721 | Crater | 0 | 0 | 4 | TMSC(A4 x 2Panel)
ENRMB20T0-DR000200 | U-VAN MB20T | RB11 | A | CG7007 | 2017-07-01 | 2017-12-28 | 2017-07-05 | 40000036721 | Water Content | 0.11 | 0.00 | 1.60 | Karl Fischer
ENRMB20T0-DR000200 | U-VAN MB20T | RB11 | A | CG7007 | 2017-07-01 | 2017-12-28 | 2017-07-05 | 40000036721 | Color |  |  |  | JIS K6901
ENRMB20T0-DR000200 | U-VAN MB20T | RB11 | A | CG7007 | 2017-07-01 | 2017-12-28 | 2017-07-05 | 40000036721 | Acid Value |  |  |  | JIS K5407
ENRMB20T0-DR000200 | U-VAN MB20T | RB11 | A | CG7007 | 2017-07-01 | 2017-12-28 | 2017-07-05 | 40000036721 | Non Volatile Content |  |  |  | JIS K5407
ENRMB20T0-DR000200 | U-VAN MB20T | RB11 | A | CG7007 | 2017-07-01 | 2017-12-28 | 2017-07-05 | 40000036721 | MS |  |  |  | 20oC
ENRMB20T0-DR000200 | U-VAN MB20T | RB11 | A | CG7007 | 2017-07-01 | 2017-12-28 | 2017-07-05 | 40000036721 | Crater |  |  |  | TMSC(A4 x 2Panel)
ENRMB20T0-DR000200 | U-VAN MB20T | RB11 | A | CG7007 | 2017-07-01 | 2017-12-28 | 2017-07-05 | 40000036721 | Water Content |  |  |  | Karl Fischer
ENR286000-DR000200 | U-VAN 28-60 | RB11 | A | CG7031 | 2017-07-06 | 2018-01-02 | 2017-07-06 | 40000036782 | Appearance | A012 |  |  | Visual Check
ENR286000-DR000200 | U-VAN 28-60 | RB11 | A | CG7031 | 2017-07-06 | 2018-01-02 | 2017-07-06 | 40000036782 | Viscosity | A039 |  |  | JIS K5400
ENR286000-DR000200 | U-VAN 28-60 | RB11 | A | CG7031 | 2017-07-06 | 2018-01-02 | 2017-07-06 | 40000036782 | Color | 10 | 10 | 29 | JIS K6901
ENR286000-DR000200 | U-VAN 28-60 | RB11 | A | CG7031 | 2017-07-06 | 2018-01-02 | 2017-07-06 | 40000036782 | Acid Value | 0.4 | 0.0 | 0.9 | JIS K5407
ENR286000-DR000200 | U-VAN 28-60 | RB11 | A | CG7031 | 2017-07-06 | 2018-01-02 | 2017-07-06 | 40000036782 | Non Volatile Content | 60.9 | 58.0 | 62.0 | JIS K5407
ENR286000-DR000200 | U-VAN 28-60 | RB11 | A | CG7031 | 2017-07-06 | 2018-01-02 | 2017-07-06 | 40000036782 | MS | 10.3 | 7.0 | 15.0 | 20oC
ENR286000-DR000200 | U-VAN 28-60 | RB11 | A | CG7031 | 2017-07-06 | 2018-01-02 | 2017-07-06 | 40000036782 | Crater | 0 | 0 | 4 | TMSC(A4 x 2Panel)
ENR286000-DR000200 | U-VAN 28-60 | RB11 | A | CG7031 | 2017-07-06 | 2018-01-02 | 2017-07-06 | 40000036782 | Color |  |  |  | JIS K6901
ENR286000-DR000200 | U-VAN 28-60 | RB11 | A | CG7031 | 2017-07-06 | 2018-01-02 | 2017-07-06 | 40000036782 | Acid Value |  |  |  | JIS K5407
ENR286000-DR000200 | U-VAN 28-60 | RB11 | A | CG7031 | 2017-07-06 | 2018-01-02 | 2017-07-06 | 40000036782 | Non Volatile Content |  |  |  | JIS K5407
ENR286000-DR000200 | U-VAN 28-60 | RB11 | A | CG7031 | 2017-07-06 | 2018-01-02 | 2017-07-06 | 40000036782 | MS |  |  |  | 20oC
ENR286000-DR000200 | U-VAN 28-60 | RB11 | A | CG7031 | 2017-07-06 | 2018-01-02 | 2017-07-06 | 40000036782 | Crater |  |  |  | TMSC(A4 x 2Panel)
ENR286000-DR000200 | U-VAN 28-60 | RB11 | A | CG7030 | 2017-07-05 | 2018-01-01 | 2017-07-06 | 40000036784 | Appearance | A012 |  |  | Visual Check
ENR286000-DR000200 | U-VAN 28-60 | RB11 | A | CG7030 | 2017-07-05 | 2018-01-01 | 2017-07-06 | 40000036784 | Viscosity | A039 |  |  | JIS K5400
ENR286000-DR000200 | U-VAN 28-60 | RB11 | A | CG7030 | 2017-07-05 | 2018-01-01 | 2017-07-06 | 40000036784 | Color | 10 | 10 | 29 | JIS K6901
ENR286000-DR000200 | U-VAN 28-60 | RB11 | A | CG7030 | 2017-07-05 | 2018-01-01 | 2017-07-06 | 40000036784 | Acid Value | 0.4 | 0.0 | 0.9 | JIS K5407
ENR286000-DR000200 | U-VAN 28-60 | RB11 | A | CG7030 | 2017-07-05 | 2018-01-01 | 2017-07-06 | 40000036784 | Non Volatile Content | 61.1 | 58.0 | 62.0 | JIS K5407
ENR286000-DR000200 | U-VAN 28-60 | RB11 | A | CG7030 | 2017-07-05 | 2018-01-01 | 2017-07-06 | 40000036784 | MS | 10.5 | 7.0 | 15.0 | 20oC
ENR286000-DR000200 | U-VAN 28-60 | RB11 | A | CG7030 | 2017-07-05 | 2018-01-01 | 2017-07-06 | 40000036784 | Crater | 1 | 0 | 4 | TMSC(A4 x 2Panel)
ENR286000-DR000200 | U-VAN 28-60 | RB11 | A | CG7030 | 2017-07-05 | 2018-01-01 | 2017-07-06 | 40000036784 | Color |  |  |  | JIS K6901
ENR286000-DR000200 | U-VAN 28-60 | RB11 | A | CG7030 | 2017-07-05 | 2018-01-01 | 2017-07-06 | 40000036784 | Acid Value |  |  |  | JIS K5407
ENR286000-DR000200 | U-VAN 28-60 | RB11 | A | CG7030 | 2017-07-05 | 2018-01-01 | 2017-07-06 | 40000036784 | Non Volatile Content |  |  |  | JIS K5407
ENR286000-DR000200 | U-VAN 28-60 | RB11 | A | CG7030 | 2017-07-05 | 2018-01-01 | 2017-07-06 | 40000036784 | MS |  |  |  | 20oC
ENR286000-DR000200 | U-VAN 28-60 | RB11 | A | CG7030 | 2017-07-05 | 2018-01-01 | 2017-07-06 | 40000036784 | Crater |  |  |  | TMSC(A4 x 2Panel)
ENJQR331T-DR000200 | OLESTER QR331T | RB11 | A | CG7020 | 2017-07-06 | 2018-07-06 | 2017-07-06 | 40000036790 | Appearance | A012 |  |  | Visual Check
ENJQR331T-DR000200 | OLESTER QR331T | RB11 | A | CG7020 | 2017-07-06 | 2018-07-06 | 2017-07-06 | 40000036790 | Viscosity | A140 |  |  | JIS K5400
ENJQR331T-DR000200 | OLESTER QR331T | RB11 | A | CG7020 | 2017-07-06 | 2018-07-06 | 2017-07-06 | 40000036790 | Color | 1 | -999 | 3 | JIS K5400
ENJQR331T-DR000200 | OLESTER QR331T | RB11 | A | CG7020 | 2017-07-06 | 2018-07-06 | 2017-07-06 | 40000036790 | Acid Value | 7.3 | 6.0 | 9.0 | JIS K5407
ENJQR331T-DR000200 | OLESTER QR331T | RB11 | A | CG7020 | 2017-07-06 | 2018-07-06 | 2017-07-06 | 40000036790 | Non Volatile Content | 71.7 | 68.0 | 72.0 | JIS K5407
ENJQR331T-DR000200 | OLESTER QR331T | RB11 | A | CG7020 | 2017-07-06 | 2018-07-06 | 2017-07-06 | 40000036790 | Color |  |  |  | JIS K5400
ENJQR331T-DR000200 | OLESTER QR331T | RB11 | A | CG7020 | 2017-07-06 | 2018-07-06 | 2017-07-06 | 40000036790 | Acid Value |  |  |  | JIS K5407
ENJQR331T-DR000200 | OLESTER QR331T | RB11 | A | CG7020 | 2017-07-06 | 2018-07-06 | 2017-07-06 | 40000036790 | Non Volatile Content |  |  |  | JIS K5407
ENJQ17090-DR000200 | OLESTER Q1709 | RB11 | A | CG7004 | 2017-07-05 | 2018-07-05 | 2017-07-06 | 40000036800 | Appearance | A012 |  |  | Visual Check
ENJQ17090-DR000200 | OLESTER Q1709 | RB11 | A | CG7004 | 2017-07-05 | 2018-07-05 | 2017-07-06 | 40000036800 | Viscosity | A091 |  |  | JIS K5400
ENJQ17090-DR000200 | OLESTER Q1709 | RB11 | A | CG7004 | 2017-07-05 | 2018-07-05 | 2017-07-06 | 40000036800 | Color | 1 | -999 | 3 | JIS K5400
ENJQ17090-DR000200 | OLESTER Q1709 | RB11 | A | CG7004 | 2017-07-05 | 2018-07-05 | 2017-07-06 | 40000036800 | Acid Value | 4.2 | 3.0 | 5.0 | JIS K5407
ENJQ17090-DR000200 | OLESTER Q1709 | RB11 | A | CG7004 | 2017-07-05 | 2018-07-05 | 2017-07-06 | 40000036800 | Non Volatile Content | 60.4 | 58.0 | 62.0 | JIS K5407
ENJQ17090-DR000200 | OLESTER Q1709 | RB11 | A | CG7004 | 2017-07-05 | 2018-07-05 | 2017-07-06 | 40000036800 | Color |  |  |  | JIS K5400
ENJQ17090-DR000200 | OLESTER Q1709 | RB11 | A | CG7004 | 2017-07-05 | 2018-07-05 | 2017-07-06 | 40000036800 | Acid Value |  |  |  | JIS K5407
ENJQ17090-DR000200 | OLESTER Q1709 | RB11 | A | CG7004 | 2017-07-05 | 2018-07-05 | 2017-07-06 | 40000036800 | Non Volatile Content |  |  |  | JIS K5407
ENR48B000-DR000200 | U-VAN 48B | RB11 | A | CG7030 | 2017-07-08 | 2018-01-04 | 2017-07-09 | 40000036931 | Appearance | A012 |  |  | Visual Check
ENR48B000-DR000200 | U-VAN 48B | RB11 | A | CG7030 | 2017-07-08 | 2018-01-04 | 2017-07-09 | 40000036931 | Viscosity | A020 |  |  | JIS K5400
ENR48B000-DR000200 | U-VAN 48B | RB11 | A | CG7030 | 2017-07-08 | 2018-01-04 | 2017-07-09 | 40000036931 | Color | 10 | 10 | 29 | JIS K6901
ENR48B000-DR000200 | U-VAN 48B | RB11 | A | CG7030 | 2017-07-08 | 2018-01-04 | 2017-07-09 | 40000036931 | Acid Value | 0.2 | 0.0 | 0.9 | JIS K5407
ENR48B000-DR000200 | U-VAN 48B | RB11 | A | CG7030 | 2017-07-08 | 2018-01-04 | 2017-07-09 | 40000036931 | Non Volatile Content | 56.6 | 54.5 | 58.5 | JIS K5407
ENR48B000-DR000200 | U-VAN 48B | RB11 | A | CG7030 | 2017-07-08 | 2018-01-04 | 2017-07-09 | 40000036931 | ASTM | 6.5 | 5.0 | 999.9 | 25oC
ENR48B000-DR000200 | U-VAN 48B | RB11 | A | CG7030 | 2017-07-08 | 2018-01-04 | 2017-07-09 | 40000036931 | Crater | 2 | 0 | 4 | TMSC(A4 x 2Panel)
ENR48B000-DR000200 | U-VAN 48B | RB11 | A | CG7030 | 2017-07-08 | 2018-01-04 | 2017-07-09 | 40000036931 | Color |  |  |  | JIS K6901
ENR48B000-DR000200 | U-VAN 48B | RB11 | A | CG7030 | 2017-07-08 | 2018-01-04 | 2017-07-09 | 40000036931 | Acid Value |  |  |  | JIS K5407
ENR48B000-DR000200 | U-VAN 48B | RB11 | A | CG7030 | 2017-07-08 | 2018-01-04 | 2017-07-09 | 40000036931 | Non Volatile Content |  |  |  | JIS K5407
ENR48B000-DR000200 | U-VAN 48B | RB11 | A | CG7030 | 2017-07-08 | 2018-01-04 | 2017-07-09 | 40000036931 | ASTM |  |  |  | 25oC
ENR48B000-DR000200 | U-VAN 48B | RB11 | A | CG7030 | 2017-07-08 | 2018-01-04 | 2017-07-09 | 40000036931 | Crater |  |  |  | TMSC(A4 x 2Panel)
ENR48B000-DR000200 | U-VAN 48B | RB11 | A | CG7031 | 2017-07-08 | 2018-01-04 | 2017-07-09 | 40000036933 | Appearance | A012 |  |  | Visual Check
ENR48B000-DR000200 | U-VAN 48B | RB11 | A | CG7031 | 2017-07-08 | 2018-01-04 | 2017-07-09 | 40000036933 | Viscosity | A020 |  |  | JIS K5400
ENR48B000-DR000200 | U-VAN 48B | RB11 | A | CG7031 | 2017-07-08 | 2018-01-04 | 2017-07-09 | 40000036933 | Color | 10 | 10 | 29 | JIS K6901
ENR48B000-DR000200 | U-VAN 48B | RB11 | A | CG7031 | 2017-07-08 | 2018-01-04 | 2017-07-09 | 40000036933 | Acid Value | 0.2 | 0.0 | 0.9 | JIS K5407
ENR48B000-DR000200 | U-VAN 48B | RB11 | A | CG7031 | 2017-07-08 | 2018-01-04 | 2017-07-09 | 40000036933 | Non Volatile Content | 56.6 | 54.5 | 58.5 | JIS K5407
ENR48B000-DR000200 | U-VAN 48B | RB11 | A | CG7031 | 2017-07-08 | 2018-01-04 | 2017-07-09 | 40000036933 | ASTM | 6.6 | 5.0 | 999.9 | 25oC
ENR48B000-DR000200 | U-VAN 48B | RB11 | A | CG7031 | 2017-07-08 | 2018-01-04 | 2017-07-09 | 40000036933 | Crater | 0 | 0 | 4 | TMSC(A4 x 2Panel)
ENR48B000-DR000200 | U-VAN 48B | RB11 | A | CG7031 | 2017-07-08 | 2018-01-04 | 2017-07-09 | 40000036933 | Color |  |  |  | JIS K6901
ENR48B000-DR000200 | U-VAN 48B | RB11 | A | CG7031 | 2017-07-08 | 2018-01-04 | 2017-07-09 | 40000036933 | Acid Value |  |  |  | JIS K5407
ENR48B000-DR000200 | U-VAN 48B | RB11 | A | CG7031 | 2017-07-08 | 2018-01-04 | 2017-07-09 | 40000036933 | Non Volatile Content |  |  |  | JIS K5407
ENR48B000-DR000200 | U-VAN 48B | RB11 | A | CG7031 | 2017-07-08 | 2018-01-04 | 2017-07-09 | 40000036933 | ASTM |  |  |  | 25oC
ENR48B000-DR000200 | U-VAN 48B | RB11 | A | CG7031 | 2017-07-08 | 2018-01-04 | 2017-07-09 | 40000036933 | Crater |  |  |  | TMSC(A4 x 2Panel)
ENJQC418H-DR000200 | OLESTER QC418HT | RB11 | A | CG7018 | 2017-07-09 | 2018-07-09 | 2017-07-10 | 40000036984 | Appearance | A012 |  |  | Visual Check
ENJQC418H-DR000200 | OLESTER QC418HT | RB11 | A | CG7018 | 2017-07-09 | 2018-07-09 | 2017-07-10 | 40000036984 | Viscosity | A110 |  |  | JIS K5400
ENJQC418H-DR000200 | OLESTER QC418HT | RB11 | A | CG7018 | 2017-07-09 | 2018-07-09 | 2017-07-10 | 40000036984 | Color | 12 | 0 | 150 | JIS K6901
ENJQC418H-DR000200 | OLESTER QC418HT | RB11 | A | CG7018 | 2017-07-09 | 2018-07-09 | 2017-07-10 | 40000036984 | Acid Value | 6.0 | 5.0 | 8.0 | JIS K5407
ENJQC418H-DR000200 | OLESTER QC418HT | RB11 | A | CG7018 | 2017-07-09 | 2018-07-09 | 2017-07-10 | 40000036984 | Non Volatile Content | 61.1 | 59.0 | 62.0 | JIS K5407
ENJQC418H-DR000200 | OLESTER QC418HT | RB11 | A | CG7018 | 2017-07-09 | 2018-07-09 | 2017-07-10 | 40000036984 | Color |  |  |  | JIS K6901
ENJQC418H-DR000200 | OLESTER QC418HT | RB11 | A | CG7018 | 2017-07-09 | 2018-07-09 | 2017-07-10 | 40000036984 | Acid Value |  |  |  | JIS K5407
ENJQC418H-DR000200 | OLESTER QC418HT | RB11 | A | CG7018 | 2017-07-09 | 2018-07-09 | 2017-07-10 | 40000036984 | Non Volatile Content |  |  |  | JIS K5407
ENJQC418H-DR000200 | OLESTER QC418HT | RB11 | A | CG7019 | 2017-07-10 | 2018-07-10 | 2017-07-10 | 40000036986 | Appearance | A012 |  |  | Visual Check
ENJQC418H-DR000200 | OLESTER QC418HT | RB11 | A | CG7019 | 2017-07-10 | 2018-07-10 | 2017-07-10 | 40000036986 | Viscosity | A111 |  |  | JIS K5400
ENJQC418H-DR000200 | OLESTER QC418HT | RB11 | A | CG7019 | 2017-07-10 | 2018-07-10 | 2017-07-10 | 40000036986 | Color | 7 | 0 | 150 | JIS K6901
ENJQC418H-DR000200 | OLESTER QC418HT | RB11 | A | CG7019 | 2017-07-10 | 2018-07-10 | 2017-07-10 | 40000036986 | Acid Value | 5.9 | 5.0 | 8.0 | JIS K5407
ENJQC418H-DR000200 | OLESTER QC418HT | RB11 | A | CG7019 | 2017-07-10 | 2018-07-10 | 2017-07-10 | 40000036986 | Non Volatile Content | 61.1 | 59.0 | 62.0 | JIS K5407
ENJQC418H-DR000200 | OLESTER QC418HT | RB11 | A | CG7019 | 2017-07-10 | 2018-07-10 | 2017-07-10 | 40000036986 | Color |  |  |  | JIS K6901
ENJQC418H-DR000200 | OLESTER QC418HT | RB11 | A | CG7019 | 2017-07-10 | 2018-07-10 | 2017-07-10 | 40000036986 | Acid Value |  |  |  | JIS K5407
ENJQC418H-DR000200 | OLESTER QC418HT | RB11 | A | CG7019 | 2017-07-10 | 2018-07-10 | 2017-07-10 | 40000036986 | Non Volatile Content |  |  |  | JIS K5407
ENRMB20T0-DR000200 | U-VAN MB20T | RB11 | A | CG7008 | 2017-07-08 | 2018-01-04 | 2017-07-10 | 40000036988 | Appearance | A012 |  |  | Visual Check
ENRMB20T0-DR000200 | U-VAN MB20T | RB11 | A | CG7008 | 2017-07-08 | 2018-01-04 | 2017-07-10 | 40000036988 | Viscosity | A104 |  |  | JIS K5400
ENRMB20T0-DR000200 | U-VAN MB20T | RB11 | A | CG7008 | 2017-07-08 | 2018-01-04 | 2017-07-10 | 40000036988 | Color | 10 | 0 | 29 | JIS K6901
ENRMB20T0-DR000200 | U-VAN MB20T | RB11 | A | CG7008 | 2017-07-08 | 2018-01-04 | 2017-07-10 | 40000036988 | Acid Value | 0.1 | 0.0 | 0.9 | JIS K5407
ENRMB20T0-DR000200 | U-VAN MB20T | RB11 | A | CG7008 | 2017-07-08 | 2018-01-04 | 2017-07-10 | 40000036988 | Non Volatile Content | 71.6 | 68.0 | 72.0 | JIS K5407
ENRMB20T0-DR000200 | U-VAN MB20T | RB11 | A | CG7008 | 2017-07-08 | 2018-01-04 | 2017-07-10 | 40000036988 | MS | 5.5 | 2.0 | 8.0 | 20oC
ENRMB20T0-DR000200 | U-VAN MB20T | RB11 | A | CG7008 | 2017-07-08 | 2018-01-04 | 2017-07-10 | 40000036988 | Crater | 0 | 0 | 4 | TMSC(A4 x 2Panel)
ENRMB20T0-DR000200 | U-VAN MB20T | RB11 | A | CG7008 | 2017-07-08 | 2018-01-04 | 2017-07-10 | 40000036988 | Water Content | 0.16 | 0.00 | 1.60 | Karl Fischer
ENRMB20T0-DR000200 | U-VAN MB20T | RB11 | A | CG7008 | 2017-07-08 | 2018-01-04 | 2017-07-10 | 40000036988 | Color |  |  |  | JIS K6901
ENRMB20T0-DR000200 | U-VAN MB20T | RB11 | A | CG7008 | 2017-07-08 | 2018-01-04 | 2017-07-10 | 40000036988 | Acid Value |  |  |  | JIS K5407
ENRMB20T0-DR000200 | U-VAN MB20T | RB11 | A | CG7008 | 2017-07-08 | 2018-01-04 | 2017-07-10 | 40000036988 | Non Volatile Content |  |  |  | JIS K5407
ENRMB20T0-DR000200 | U-VAN MB20T | RB11 | A | CG7008 | 2017-07-08 | 2018-01-04 | 2017-07-10 | 40000036988 | MS |  |  |  | 20oC
ENRMB20T0-DR000200 | U-VAN MB20T | RB11 | A | CG7008 | 2017-07-08 | 2018-01-04 | 2017-07-10 | 40000036988 | Crater |  |  |  | TMSC(A4 x 2Panel)
ENRMB20T0-DR000200 | U-VAN MB20T | RB11 | A | CG7008 | 2017-07-08 | 2018-01-04 | 2017-07-10 | 40000036988 | Water Content |  |  |  | Karl Fischer
ENR925T70-DR000200 | U-VAN 925T-70 | RB11 | A | CG7017 | 2017-07-11 | 2018-01-07 | 2017-07-12 | 40000037050 | Appearance | A012 |  |  | Visual Check
ENR925T70-DR000200 | U-VAN 925T-70 | RB11 | A | CG7017 | 2017-07-11 | 2018-01-07 | 2017-07-12 | 40000037050 | Viscosity | A109 |  |  | JIS K5400
ENR925T70-DR000200 | U-VAN 925T-70 | RB11 | A | CG7017 | 2017-07-11 | 2018-01-07 | 2017-07-12 | 40000037050 | Color | 10 | 10 | 29 | JIS K6901
ENR925T70-DR000200 | U-VAN 925T-70 | RB11 | A | CG7017 | 2017-07-11 | 2018-01-07 | 2017-07-12 | 40000037050 | Acid Value | 0.3 | 0.0 | 0.9 | JIS K5407
ENR925T70-DR000200 | U-VAN 925T-70 | RB11 | A | CG7017 | 2017-07-11 | 2018-01-07 | 2017-07-12 | 40000037050 | Non Volatile Content | 71.3 | 68.0 | 72.0 | JIS K5407
ENR925T70-DR000200 | U-VAN 925T-70 | RB11 | A | CG7017 | 2017-07-11 | 2018-01-07 | 2017-07-12 | 40000037050 | MS | 13.6 | 5.0 | 15.0 | 20oC
ENR925T70-DR000200 | U-VAN 925T-70 | RB11 | A | CG7017 | 2017-07-11 | 2018-01-07 | 2017-07-12 | 40000037050 | Crater | 1 | 0 | 4 | TMSC(A4 x 2Panel)
ENR925T70-DR000200 | U-VAN 925T-70 | RB11 | A | CG7017 | 2017-07-11 | 2018-01-07 | 2017-07-12 | 40000037050 | Color |  |  |  | JIS K6901
ENR925T70-DR000200 | U-VAN 925T-70 | RB11 | A | CG7017 | 2017-07-11 | 2018-01-07 | 2017-07-12 | 40000037050 | Acid Value |  |  |  | JIS K5407
ENR925T70-DR000200 | U-VAN 925T-70 | RB11 | A | CG7017 | 2017-07-11 | 2018-01-07 | 2017-07-12 | 40000037050 | Non Volatile Content |  |  |  | JIS K5407
ENR925T70-DR000200 | U-VAN 925T-70 | RB11 | A | CG7017 | 2017-07-11 | 2018-01-07 | 2017-07-12 | 40000037050 | MS |  |  |  | 20oC
ENR925T70-DR000200 | U-VAN 925T-70 | RB11 | A | CG7017 | 2017-07-11 | 2018-01-07 | 2017-07-12 | 40000037050 | Crater |  |  |  | TMSC(A4 x 2Panel)
ENR62E000-DR000200 | U-VAN 62E | RB11 | A | CG7008 | 2017-07-13 | 2018-01-09 | 2017-07-14 | 40000037140 | Appearance | A012 |  |  | Visual Check
ENR62E000-DR000200 | U-VAN 62E | RB11 | A | CG7008 | 2017-07-13 | 2018-01-09 | 2017-07-14 | 40000037140 | Viscosity | A066 |  |  | JIS K5400
ENR62E000-DR000200 | U-VAN 62E | RB11 | A | CG7008 | 2017-07-13 | 2018-01-09 | 2017-07-14 | 40000037140 | Color | 10 | 10 | 29 | JIS K6901
ENR62E000-DR000200 | U-VAN 62E | RB11 | A | CG7008 | 2017-07-13 | 2018-01-09 | 2017-07-14 | 40000037140 | Acid Value | 0.4 | 0.0 | 0.9 | JIS K5407
ENR62E000-DR000200 | U-VAN 62E | RB11 | A | CG7008 | 2017-07-13 | 2018-01-09 | 2017-07-14 | 40000037140 | Non Volatile Content | 61.3 | 58.0 | 62.0 | JIS K5407
ENR62E000-DR000200 | U-VAN 62E | RB11 | A | CG7008 | 2017-07-13 | 2018-01-09 | 2017-07-14 | 40000037140 | MS | 16.5 | 10.0 | 20.0 | 20oC
ENR62E000-DR000200 | U-VAN 62E | RB11 | A | CG7008 | 2017-07-13 | 2018-01-09 | 2017-07-14 | 40000037140 | Color |  |  |  | JIS K6901
ENR62E000-DR000200 | U-VAN 62E | RB11 | A | CG7008 | 2017-07-13 | 2018-01-09 | 2017-07-14 | 40000037140 | Acid Value |  |  |  | JIS K5407
ENR62E000-DR000200 | U-VAN 62E | RB11 | A | CG7008 | 2017-07-13 | 2018-01-09 | 2017-07-14 | 40000037140 | Non Volatile Content |  |  |  | JIS K5407
ENR62E000-DR000200 | U-VAN 62E | RB11 | A | CG7008 | 2017-07-13 | 2018-01-09 | 2017-07-14 | 40000037140 | MS |  |  |  | 20oC
ENR225000-DR000200 | U-VAN 225 | RB11 | A | CG7008 | 2017-07-13 | 2017-10-11 | 2017-07-14 | 40000037146 | Appearance | A012 |  |  | Visual Check
ENR225000-DR000200 | U-VAN 225 | RB11 | A | CG7008 | 2017-07-13 | 2017-10-11 | 2017-07-14 | 40000037146 | Viscosity | A045 |  |  | JIS K5400
ENR225000-DR000200 | U-VAN 225 | RB11 | A | CG7008 | 2017-07-13 | 2017-10-11 | 2017-07-14 | 40000037146 | Color | 10 | 10 | 29 | JIS K6901
ENR225000-DR000200 | U-VAN 225 | RB11 | A | CG7008 | 2017-07-13 | 2017-10-11 | 2017-07-14 | 40000037146 | Acid Value | 0.9 | 0.0 | 0.9 | JIS K5407
ENR225000-DR000200 | U-VAN 225 | RB11 | A | CG7008 | 2017-07-13 | 2017-10-11 | 2017-07-14 | 40000037146 | Non Volatile Content | 61.6 | 58.0 | 62.0 | JIS K5407
ENR225000-DR000200 | U-VAN 225 | RB11 | A | CG7008 | 2017-07-13 | 2017-10-11 | 2017-07-14 | 40000037146 | MS | 7.5 | 2.0 | 8.0 | 20oC
ENR225000-DR000200 | U-VAN 225 | RB11 | A | CG7008 | 2017-07-13 | 2017-10-11 | 2017-07-14 | 40000037146 | Crater | 1 | 0 | 3 | TMSC(A4 x 2Panel)
ENR225000-DR000200 | U-VAN 225 | RB11 | A | CG7008 | 2017-07-13 | 2017-10-11 | 2017-07-14 | 40000037146 | Color |  |  |  | JIS K6901
ENR225000-DR000200 | U-VAN 225 | RB11 | A | CG7008 | 2017-07-13 | 2017-10-11 | 2017-07-14 | 40000037146 | Acid Value |  |  |  | JIS K5407
ENR225000-DR000200 | U-VAN 225 | RB11 | A | CG7008 | 2017-07-13 | 2017-10-11 | 2017-07-14 | 40000037146 | Non Volatile Content |  |  |  | JIS K5407
ENR225000-DR000200 | U-VAN 225 | RB11 | A | CG7008 | 2017-07-13 | 2017-10-11 | 2017-07-14 | 40000037146 | MS |  |  |  | 20oC
ENR225000-DR000200 | U-VAN 225 | RB11 | A | CG7008 | 2017-07-13 | 2017-10-11 | 2017-07-14 | 40000037146 | Crater |  |  |  | TMSC(A4 x 2Panel)
ENRMB30T0-DR000200 | U-VAN MB30T | RB11 |  | CG7001 | 2017-07-12 | 2018-01-08 | 2017-07-27 | 40000037294 | Appearance | A012 |  |  | Visual Check
ENRMB30T0-DR000200 | U-VAN MB30T | RB11 |  | CG7001 | 2017-07-12 | 2018-01-08 | 2017-07-27 | 40000037294 | Viscosity | A083 |  |  | JIS K5400
ENRMB30T0-DR000200 | U-VAN MB30T | RB11 |  | CG7001 | 2017-07-12 | 2018-01-08 | 2017-07-27 | 40000037294 | Color | 10 | 0 | 30 | JIS K6901
ENRMB30T0-DR000200 | U-VAN MB30T | RB11 |  | CG7001 | 2017-07-12 | 2018-01-08 | 2017-07-27 | 40000037294 | Acid Value | 0.2 | 0.0 | 1.0 | JIS K5407
ENRMB30T0-DR000200 | U-VAN MB30T | RB11 |  | CG7001 | 2017-07-12 | 2018-01-08 | 2017-07-27 | 40000037294 | Non Volatile Content | 69.7 | 68.0 | 72.0 | JIS K5407
ENRMB30T0-DR000200 | U-VAN MB30T | RB11 |  | CG7001 | 2017-07-12 | 2018-01-08 | 2017-07-27 | 40000037294 | Water/IPA | 11.5 | 10.0 | 15.0 | 25oC
ENRMB30T0-DR000200 | U-VAN MB30T | RB11 |  | CG7001 | 2017-07-12 | 2018-01-08 | 2017-07-27 | 40000037294 | Crater | 2 | 0 | 4 | TMSC(A4 x 2Panel)
ENRMB30T0-DR000200 | U-VAN MB30T | RB11 |  | CG7001 | 2017-07-12 | 2018-01-08 | 2017-07-27 | 40000037294 | Color |  |  |  | JIS K6901
ENRMB30T0-DR000200 | U-VAN MB30T | RB11 |  | CG7001 | 2017-07-12 | 2018-01-08 | 2017-07-27 | 40000037294 | Acid Value |  |  |  | JIS K5407
ENRMB30T0-DR000200 | U-VAN MB30T | RB11 |  | CG7001 | 2017-07-12 | 2018-01-08 | 2017-07-27 | 40000037294 | Non Volatile Content |  |  |  | JIS K5407
ENRMB30T0-DR000200 | U-VAN MB30T | RB11 |  | CG7001 | 2017-07-12 | 2018-01-08 | 2017-07-27 | 40000037294 | Water/IPA |  |  |  | 25oC
ENRMB30T0-DR000200 | U-VAN MB30T | RB11 |  | CG7001 | 2017-07-12 | 2018-01-08 | 2017-07-27 | 40000037294 | Crater |  |  |  | TMSC(A4 x 2Panel)
ENRMB30T0-DR000200 | U-VAN MB30T | RB11 | A | CG7001 | 2017-07-12 | 2018-01-08 | 2017-07-27 | 40000037299 | Appearance | A012 |  |  | Visual Check
ENRMB30T0-DR000200 | U-VAN MB30T | RB11 | A | CG7001 | 2017-07-12 | 2018-01-08 | 2017-07-27 | 40000037299 | Viscosity | A083 |  |  | JIS K5400
ENRMB30T0-DR000200 | U-VAN MB30T | RB11 | A | CG7001 | 2017-07-12 | 2018-01-08 | 2017-07-27 | 40000037299 | Color | 10 | 0 | 30 | JIS K6901
ENRMB30T0-DR000200 | U-VAN MB30T | RB11 | A | CG7001 | 2017-07-12 | 2018-01-08 | 2017-07-27 | 40000037299 | Acid Value | 0.2 | 0.0 | 1.0 | JIS K5407
ENRMB30T0-DR000200 | U-VAN MB30T | RB11 | A | CG7001 | 2017-07-12 | 2018-01-08 | 2017-07-27 | 40000037299 | Non Volatile Content | 69.7 | 68.0 | 72.0 | JIS K5407
ENRMB30T0-DR000200 | U-VAN MB30T | RB11 | A | CG7001 | 2017-07-12 | 2018-01-08 | 2017-07-27 | 40000037299 | Water/IPA | 11.5 | 10.0 | 15.0 | 25oC
ENRMB30T0-DR000200 | U-VAN MB30T | RB11 | A | CG7001 | 2017-07-12 | 2018-01-08 | 2017-07-27 | 40000037299 | Crater | 2 | 0 | 4 | TMSC(A4 x 2Panel)
ENRMB30T0-DR000200 | U-VAN MB30T | RB11 | A | CG7001 | 2017-07-12 | 2018-01-08 | 2017-07-27 | 40000037299 | Color |  |  |  | JIS K6901
ENRMB30T0-DR000200 | U-VAN MB30T | RB11 | A | CG7001 | 2017-07-12 | 2018-01-08 | 2017-07-27 | 40000037299 | Acid Value |  |  |  | JIS K5407
ENRMB30T0-DR000200 | U-VAN MB30T | RB11 | A | CG7001 | 2017-07-12 | 2018-01-08 | 2017-07-27 | 40000037299 | Non Volatile Content |  |  |  | JIS K5407
ENRMB30T0-DR000200 | U-VAN MB30T | RB11 | A | CG7001 | 2017-07-12 | 2018-01-08 | 2017-07-27 | 40000037299 | Water/IPA |  |  |  | 25oC
ENRMB30T0-DR000200 | U-VAN MB30T | RB11 | A | CG7001 | 2017-07-12 | 2018-01-08 | 2017-07-27 | 40000037299 | Crater |  |  |  | TMSC(A4 x 2Panel)
ENJQC418H-DR000200 | OLESTER QC418HT | RB11 | A | CH7020 | 2017-08-01 | 2018-08-01 | 2017-08-02 | 40000037372 | Appearance | A012 |  |  | Visual Check
ENJQC418H-DR000200 | OLESTER QC418HT | RB11 | A | CH7020 | 2017-08-01 | 2018-08-01 | 2017-08-02 | 40000037372 | Viscosity | A111 |  |  | JIS K5400
ENJQC418H-DR000200 | OLESTER QC418HT | RB11 | A | CH7020 | 2017-08-01 | 2018-08-01 | 2017-08-02 | 40000037372 | Color | 20 | 0 | 150 | JIS K6901
ENJQC418H-DR000200 | OLESTER QC418HT | RB11 | A | CH7020 | 2017-08-01 | 2018-08-01 | 2017-08-02 | 40000037372 | Acid Value | 6.1 | 5.0 | 8.0 | JIS K5407
ENJQC418H-DR000200 | OLESTER QC418HT | RB11 | A | CH7020 | 2017-08-01 | 2018-08-01 | 2017-08-02 | 40000037372 | Non Volatile Content | 60.5 | 59.0 | 62.0 | JIS K5407
ENJQC418H-DR000200 | OLESTER QC418HT | RB11 | A | CH7020 | 2017-08-01 | 2018-08-01 | 2017-08-02 | 40000037372 | Color |  |  |  | JIS K6901
ENJQC418H-DR000200 | OLESTER QC418HT | RB11 | A | CH7020 | 2017-08-01 | 2018-08-01 | 2017-08-02 | 40000037372 | Acid Value |  |  |  | JIS K5407
ENJQC418H-DR000200 | OLESTER QC418HT | RB11 | A | CH7020 | 2017-08-01 | 2018-08-01 | 2017-08-02 | 40000037372 | Non Volatile Content |  |  |  | JIS K5407
ENJQC4175-DR000200 | OLESTER QC417-5 | RB11 | A | CH7009 | 2017-08-01 | 2018-08-01 | 2017-08-02 | 40000037377 | Appearance | A012 |  |  | Visual Check
ENJQC4175-DR000200 | OLESTER QC417-5 | RB11 | A | CH7009 | 2017-08-01 | 2018-08-01 | 2017-08-02 | 40000037377 | Viscosity | A112 |  |  | JIS K5400
ENJQC4175-DR000200 | OLESTER QC417-5 | RB11 | A | CH7009 | 2017-08-01 | 2018-08-01 | 2017-08-02 | 40000037377 | Color | 1 | -999 | 3 | JIS K5400
ENJQC4175-DR000200 | OLESTER QC417-5 | RB11 | A | CH7009 | 2017-08-01 | 2018-08-01 | 2017-08-02 | 40000037377 | Acid Value | 5.6 | 4.5 | 6.5 | JIS K5407
ENJQC4175-DR000200 | OLESTER QC417-5 | RB11 | A | CH7009 | 2017-08-01 | 2018-08-01 | 2017-08-02 | 40000037377 | Non Volatile Content | 61.2 | 59.5 | 61.5 | JIS K5407
ENJQC4175-DR000200 | OLESTER QC417-5 | RB11 | A | CH7009 | 2017-08-01 | 2018-08-01 | 2017-08-02 | 40000037377 | Color |  |  |  | JIS K5400
ENJQC4175-DR000200 | OLESTER QC417-5 | RB11 | A | CH7009 | 2017-08-01 | 2018-08-01 | 2017-08-02 | 40000037377 | Acid Value |  |  |  | JIS K5407
ENJQC4175-DR000200 | OLESTER QC417-5 | RB11 | A | CH7009 | 2017-08-01 | 2018-08-01 | 2017-08-02 | 40000037377 | Non Volatile Content |  |  |  | JIS K5407
ENJQR331T-DR000200 | OLESTER QR331T | RB11 | A | CH7021 | 2017-08-02 | 2018-08-02 | 2017-08-03 | 40000037451 | Appearance | A012 |  |  | Visual Check
ENJQR331T-DR000200 | OLESTER QR331T | RB11 | A | CH7021 | 2017-08-02 | 2018-08-02 | 2017-08-03 | 40000037451 | Viscosity | A139 |  |  | JIS K5400
ENJQR331T-DR000200 | OLESTER QR331T | RB11 | A | CH7021 | 2017-08-02 | 2018-08-02 | 2017-08-03 | 40000037451 | Color | 1 | -999 | 3 | JIS K5400
ENJQR331T-DR000200 | OLESTER QR331T | RB11 | A | CH7021 | 2017-08-02 | 2018-08-02 | 2017-08-03 | 40000037451 | Acid Value | 7.1 | 6.0 | 9.0 | JIS K5407
ENJQR331T-DR000200 | OLESTER QR331T | RB11 | A | CH7021 | 2017-08-02 | 2018-08-02 | 2017-08-03 | 40000037451 | Non Volatile Content | 71.3 | 68.0 | 72.0 | JIS K5407
ENJQR331T-DR000200 | OLESTER QR331T | RB11 | A | CH7021 | 2017-08-02 | 2018-08-02 | 2017-08-03 | 40000037451 | Color |  |  |  | JIS K5400
ENJQR331T-DR000200 | OLESTER QR331T | RB11 | A | CH7021 | 2017-08-02 | 2018-08-02 | 2017-08-03 | 40000037451 | Acid Value |  |  |  | JIS K5407
ENJQR331T-DR000200 | OLESTER QR331T | RB11 | A | CH7021 | 2017-08-02 | 2018-08-02 | 2017-08-03 | 40000037451 | Non Volatile Content |  |  |  | JIS K5407
ENJQR331T-DR000200 | OLESTER QR331T | RB11 | A | CH7022 | 2017-08-03 | 2018-08-03 | 2017-08-03 | 40000037453 | Appearance | A012 |  |  | Visual Check
ENJQR331T-DR000200 | OLESTER QR331T | RB11 | A | CH7022 | 2017-08-03 | 2018-08-03 | 2017-08-03 | 40000037453 | Viscosity | A136 |  |  | JIS K5400
ENJQR331T-DR000200 | OLESTER QR331T | RB11 | A | CH7022 | 2017-08-03 | 2018-08-03 | 2017-08-03 | 40000037453 | Color | 1 | -999 | 3 | JIS K5400
ENJQR331T-DR000200 | OLESTER QR331T | RB11 | A | CH7022 | 2017-08-03 | 2018-08-03 | 2017-08-03 | 40000037453 | Acid Value | 7.3 | 6.0 | 9.0 | JIS K5407
ENJQR331T-DR000200 | OLESTER QR331T | RB11 | A | CH7022 | 2017-08-03 | 2018-08-03 | 2017-08-03 | 40000037453 | Non Volatile Content | 68.8 | 68.0 | 72.0 | JIS K5407
ENJQR331T-DR000200 | OLESTER QR331T | RB11 | A | CH7022 | 2017-08-03 | 2018-08-03 | 2017-08-03 | 40000037453 | Color |  |  |  | JIS K5400
ENJQR331T-DR000200 | OLESTER QR331T | RB11 | A | CH7022 | 2017-08-03 | 2018-08-03 | 2017-08-03 | 40000037453 | Acid Value |  |  |  | JIS K5407
ENJQR331T-DR000200 | OLESTER QR331T | RB11 | A | CH7022 | 2017-08-03 | 2018-08-03 | 2017-08-03 | 40000037453 | Non Volatile Content |  |  |  | JIS K5407
ENJQR331T-DR000200 | OLESTER QR331T | RB11 | A | CH7023 | 2017-08-05 | 2018-08-05 | 2017-08-06 | 40000037606 | Appearance | A012 |  |  | Visual Check
ENJQR331T-DR000200 | OLESTER QR331T | RB11 | A | CH7023 | 2017-08-05 | 2018-08-05 | 2017-08-06 | 40000037606 | Viscosity | A134 |  |  | JIS K5400
ENJQR331T-DR000200 | OLESTER QR331T | RB11 | A | CH7023 | 2017-08-05 | 2018-08-05 | 2017-08-06 | 40000037606 | Color | 1 | -999 | 3 | JIS K5400
ENJQR331T-DR000200 | OLESTER QR331T | RB11 | A | CH7023 | 2017-08-05 | 2018-08-05 | 2017-08-06 | 40000037606 | Acid Value | 7.2 | 6.0 | 9.0 | JIS K5407
ENJQR331T-DR000200 | OLESTER QR331T | RB11 | A | CH7023 | 2017-08-05 | 2018-08-05 | 2017-08-06 | 40000037606 | Non Volatile Content | 70.9 | 68.0 | 72.0 | JIS K5407
ENJQR331T-DR000200 | OLESTER QR331T | RB11 | A | CH7023 | 2017-08-05 | 2018-08-05 | 2017-08-06 | 40000037606 | Color |  |  |  | JIS K5400
ENJQR331T-DR000200 | OLESTER QR331T | RB11 | A | CH7023 | 2017-08-05 | 2018-08-05 | 2017-08-06 | 40000037606 | Acid Value |  |  |  | JIS K5407
ENJQR331T-DR000200 | OLESTER QR331T | RB11 | A | CH7023 | 2017-08-05 | 2018-08-05 | 2017-08-06 | 40000037606 | Non Volatile Content |  |  |  | JIS K5407
ENJQB5100-DR000200 | OLESTER QB510 | RB11 | A | CH7003 | 2017-08-05 | 2018-08-05 | 2017-08-07 | 40000037616 | Appearance | A012 |  |  | Visual Check
ENJQB5100-DR000200 | OLESTER QB510 | RB11 | A | CH7003 | 2017-08-05 | 2018-08-05 | 2017-08-07 | 40000037616 | Viscosity | A092 |  |  | JIS K5400
ENJQB5100-DR000200 | OLESTER QB510 | RB11 | A | CH7003 | 2017-08-05 | 2018-08-05 | 2017-08-07 | 40000037616 | Color | 2 | -999 | 3 | JIS K5400
ENJQB5100-DR000200 | OLESTER QB510 | RB11 | A | CH7003 | 2017-08-05 | 2018-08-05 | 2017-08-07 | 40000037616 | Acid Value | 6.3 | 5.3 | 7.3 | JIS K5407
ENJQB5100-DR000200 | OLESTER QB510 | RB11 | A | CH7003 | 2017-08-05 | 2018-08-05 | 2017-08-07 | 40000037616 | Non Volatile Content | 64.1 | 63.5 | 66.5 | JIS K5407
ENJQB5100-DR000200 | OLESTER QB510 | RB11 | A | CH7003 | 2017-08-05 | 2018-08-05 | 2017-08-07 | 40000037616 | Color |  |  |  | JIS K5400
ENJQB5100-DR000200 | OLESTER QB510 | RB11 | A | CH7003 | 2017-08-05 | 2018-08-05 | 2017-08-07 | 40000037616 | Acid Value |  |  |  | JIS K5407
ENJQB5100-DR000200 | OLESTER QB510 | RB11 | A | CH7003 | 2017-08-05 | 2018-08-05 | 2017-08-07 | 40000037616 | Non Volatile Content |  |  |  | JIS K5407
ENGAL9009-DR000200 | ALMATEX-A-9009 | RB11 | A | CG7011 | 2017-07-06 | 2018-01-02 | 2017-08-08 | 40000037678 | pH | 8.56 | 7.00 | 9.50 | 30oC,pH Meter
ENGAL9009-DR000200 | ALMATEX-A-9009 | RB11 | A | CG7011 | 2017-07-06 | 2018-01-02 | 2017-08-08 | 40000037678 | Viscosity | 60 | -999.0 | 99.9 | 30oC,Viscometer
ENGAL9009-DR000200 | ALMATEX-A-9009 | RB11 | A | CG7011 | 2017-07-06 | 2018-01-02 | 2017-08-08 | 40000037678 | Non Volatile Content | 49.6 | 48.0 | 50.0 | 1.5g./150oC/30min
ENGAL9009-DR000200 | ALMATEX-A-9009 | RB11 | A | CG7011 | 2017-07-06 | 2018-01-02 | 2017-08-08 | 40000037678 | Specific Gravity | 1.069 | 1.020 | 1.140 | 30oC,Hydrometer
ENGAL9009-DR000200 | ALMATEX-A-9009 | RB11 | A | CG7011 | 2017-07-06 | 2018-01-02 | 2017-08-08 | 40000037678 | Particle Size | 0.191 | 0.170 | 0.230 | UV-VIS Spectrophotom
ENGAL9009-DR000200 | ALMATEX-A-9009 | RB11 | A | CG7011 | 2017-07-06 | 2018-01-02 | 2017-08-08 | 40000037678 | Color | A005 |  |  | Visual Check
ENGAL9009-DR000200 | ALMATEX-A-9009 | RB11 | A | CG7011 | 2017-07-06 | 2018-01-02 | 2017-08-08 | 40000037678 | Appearance | A001 |  |  | Visual Check
ENGAL9009-DR000200 | ALMATEX-A-9009 | RB11 | A | CG7011 | 2017-07-06 | 2018-01-02 | 2017-08-08 | 40000037678 | pH |  |  |  | 30oC,pH Meter
ENGAL9009-DR000200 | ALMATEX-A-9009 | RB11 | A | CG7011 | 2017-07-06 | 2018-01-02 | 2017-08-08 | 40000037678 | Viscosity |  |  |  | 30oC,Viscometer
ENGAL9009-DR000200 | ALMATEX-A-9009 | RB11 | A | CG7011 | 2017-07-06 | 2018-01-02 | 2017-08-08 | 40000037678 | Non Volatile Content |  |  |  | 1.5g./150oC/30min
ENGAL9009-DR000200 | ALMATEX-A-9009 | RB11 | A | CG7011 | 2017-07-06 | 2018-01-02 | 2017-08-08 | 40000037678 | Specific Gravity |  |  |  | 30oC,Hydrometer
ENGAL9009-DR000200 | ALMATEX-A-9009 | RB11 | A | CG7011 | 2017-07-06 | 2018-01-02 | 2017-08-08 | 40000037678 | Particle Size |  |  |  | UV-VIS Spectrophotom
ENFP64600-DR000200 | ALMATEX P646 | RB11 | A | CH7003 | 2017-08-08 | 2018-08-08 | 2017-08-09 | 40000037719 | Appearance | A012 |  |  | Visual Check
ENFP64600-DR000200 | ALMATEX P646 | RB11 | A | CH7003 | 2017-08-08 | 2018-08-08 | 2017-08-09 | 40000037719 | Viscosity | A106 |  |  | JIS K5400
ENFP64600-DR000200 | ALMATEX P646 | RB11 | A | CH7003 | 2017-08-08 | 2018-08-08 | 2017-08-09 | 40000037719 | Color | 1 | -999 | 3 | JIS K5400
ENFP64600-DR000200 | ALMATEX P646 | RB11 | A | CH7003 | 2017-08-08 | 2018-08-08 | 2017-08-09 | 40000037719 | Acid Value | 3.2 | 3.0 | 7.0 | JIS K5407
ENFP64600-DR000200 | ALMATEX P646 | RB11 | A | CH7003 | 2017-08-08 | 2018-08-08 | 2017-08-09 | 40000037719 | Non Volatile Content | 61.0 | 58.5 | 61.5 | JIS K5407
ENFP64600-DR000200 | ALMATEX P646 | RB11 | A | CH7003 | 2017-08-08 | 2018-08-08 | 2017-08-09 | 40000037719 | Color |  |  |  | JIS K5400
ENFP64600-DR000200 | ALMATEX P646 | RB11 | A | CH7003 | 2017-08-08 | 2018-08-08 | 2017-08-09 | 40000037719 | Acid Value |  |  |  | JIS K5407
ENFP64600-DR000200 | ALMATEX P646 | RB11 | A | CH7003 | 2017-08-08 | 2018-08-08 | 2017-08-09 | 40000037719 | Non Volatile Content |  |  |  | JIS K5407
ENFC20100-DR000200 | ALMATEX C201 | RB11 | A | CH7006 | 2017-08-09 | 2018-08-09 | 2017-08-09 | 40000037759 | Appearance | A012 |  |  | Visual Check
ENFC20100-DR000200 | ALMATEX C201 | RB11 | A | CH7006 | 2017-08-09 | 2018-08-09 | 2017-08-09 | 40000037759 | Viscosity | A099 |  |  | JIS K5400
ENFC20100-DR000200 | ALMATEX C201 | RB11 | A | CH7006 | 2017-08-09 | 2018-08-09 | 2017-08-09 | 40000037759 | Color | 1 | -999 | 3 | JIS K5400
ENFC20100-DR000200 | ALMATEX C201 | RB11 | A | CH7006 | 2017-08-09 | 2018-08-09 | 2017-08-09 | 40000037759 | Acid Value | 13.3 | 12.0 | 15.0 | JIS K5407
ENFC20100-DR000200 | ALMATEX C201 | RB11 | A | CH7006 | 2017-08-09 | 2018-08-09 | 2017-08-09 | 40000037759 | Non Volatile Content | 68.2 | 67.0 | 69.0 | JIS K5407
ENFC20100-DR000200 | ALMATEX C201 | RB11 | A | CH7006 | 2017-08-09 | 2018-08-09 | 2017-08-09 | 40000037759 | Color |  |  |  | JIS K5400
ENFC20100-DR000200 | ALMATEX C201 | RB11 | A | CH7006 | 2017-08-09 | 2018-08-09 | 2017-08-09 | 40000037759 | Acid Value |  |  |  | JIS K5407
ENFC20100-DR000200 | ALMATEX C201 | RB11 | A | CH7006 | 2017-08-09 | 2018-08-09 | 2017-08-09 | 40000037759 | Non Volatile Content |  |  |  | JIS K5407
ENR62E000-DR000200 | U-VAN 62E | RB11 | A | CH7009 | 2017-08-11 | 2018-02-07 | 2017-08-11 | 40000037844 | Appearance | A012 |  |  | Visual Check
ENR62E000-DR000200 | U-VAN 62E | RB11 | A | CH7009 | 2017-08-11 | 2018-02-07 | 2017-08-11 | 40000037844 | Viscosity | A066 |  |  | JIS K5400
ENR62E000-DR000200 | U-VAN 62E | RB11 | A | CH7009 | 2017-08-11 | 2018-02-07 | 2017-08-11 | 40000037844 | Color | 10 | 10 | 29 | JIS K6901
ENR62E000-DR000200 | U-VAN 62E | RB11 | A | CH7009 | 2017-08-11 | 2018-02-07 | 2017-08-11 | 40000037844 | Acid Value | 0.3 | 0.0 | 0.9 | JIS K5407
ENR62E000-DR000200 | U-VAN 62E | RB11 | A | CH7009 | 2017-08-11 | 2018-02-07 | 2017-08-11 | 40000037844 | Non Volatile Content | 60.9 | 58.0 | 62.0 | JIS K5407
ENR62E000-DR000200 | U-VAN 62E | RB11 | A | CH7009 | 2017-08-11 | 2018-02-07 | 2017-08-11 | 40000037844 | MS | 12.0 | 10.0 | 20.0 | 20oC
ENR62E000-DR000200 | U-VAN 62E | RB11 | A | CH7009 | 2017-08-11 | 2018-02-07 | 2017-08-11 | 40000037844 | Color |  |  |  | JIS K6901
ENR62E000-DR000200 | U-VAN 62E | RB11 | A | CH7009 | 2017-08-11 | 2018-02-07 | 2017-08-11 | 40000037844 | Acid Value |  |  |  | JIS K5407
ENR62E000-DR000200 | U-VAN 62E | RB11 | A | CH7009 | 2017-08-11 | 2018-02-07 | 2017-08-11 | 40000037844 | Non Volatile Content |  |  |  | JIS K5407
ENR62E000-DR000200 | U-VAN 62E | RB11 | A | CH7009 | 2017-08-11 | 2018-02-07 | 2017-08-11 | 40000037844 | MS |  |  |  | 20oC
ENJQC4175-DR000200 | OLESTER QC417-5 | RB11 | A | CH7010 | 2017-08-11 | 2018-08-11 | 2017-08-12 | 40000037870 | Appearance | A012 |  |  | Visual Check
ENJQC4175-DR000200 | OLESTER QC417-5 | RB11 | A | CH7010 | 2017-08-11 | 2018-08-11 | 2017-08-12 | 40000037870 | Viscosity | A113 |  |  | JIS K5400
ENJQC4175-DR000200 | OLESTER QC417-5 | RB11 | A | CH7010 | 2017-08-11 | 2018-08-11 | 2017-08-12 | 40000037870 | Color | 1 | -999 | 3 | JIS K5400
ENJQC4175-DR000200 | OLESTER QC417-5 | RB11 | A | CH7010 | 2017-08-11 | 2018-08-11 | 2017-08-12 | 40000037870 | Acid Value | 5.7 | 4.5 | 6.5 | JIS K5407
ENJQC4175-DR000200 | OLESTER QC417-5 | RB11 | A | CH7010 | 2017-08-11 | 2018-08-11 | 2017-08-12 | 40000037870 | Non Volatile Content | 60.5 | 59.5 | 61.5 | JIS K5407
ENJQC4175-DR000200 | OLESTER QC417-5 | RB11 | A | CH7010 | 2017-08-11 | 2018-08-11 | 2017-08-12 | 40000037870 | Color |  |  |  | JIS K5400
ENJQC4175-DR000200 | OLESTER QC417-5 | RB11 | A | CH7010 | 2017-08-11 | 2018-08-11 | 2017-08-12 | 40000037870 | Acid Value |  |  |  | JIS K5407
ENJQC4175-DR000200 | OLESTER QC417-5 | RB11 | A | CH7010 | 2017-08-11 | 2018-08-11 | 2017-08-12 | 40000037870 | Non Volatile Content |  |  |  | JIS K5407
ENJQC418H-DR000200 | OLESTER QC418HT | RB11 | A | CH7021 | 2017-08-11 | 2018-08-11 | 2017-08-12 | 40000037872 | Appearance | A012 |  |  | Visual Check
ENJQC418H-DR000200 | OLESTER QC418HT | RB11 | A | CH7021 | 2017-08-11 | 2018-08-11 | 2017-08-12 | 40000037872 | Viscosity | A111 |  |  | JIS K5400
ENJQC418H-DR000200 | OLESTER QC418HT | RB11 | A | CH7021 | 2017-08-11 | 2018-08-11 | 2017-08-12 | 40000037872 | Color | 22 | 0 | 150 | JIS K6901
ENJQC418H-DR000200 | OLESTER QC418HT | RB11 | A | CH7021 | 2017-08-11 | 2018-08-11 | 2017-08-12 | 40000037872 | Acid Value | 6.1 | 5.0 | 8.0 | JIS K5407
ENJQC418H-DR000200 | OLESTER QC418HT | RB11 | A | CH7021 | 2017-08-11 | 2018-08-11 | 2017-08-12 | 40000037872 | Non Volatile Content | 61.6 | 59.0 | 62.0 | JIS K5407
ENJQC418H-DR000200 | OLESTER QC418HT | RB11 | A | CH7021 | 2017-08-11 | 2018-08-11 | 2017-08-12 | 40000037872 | Color |  |  |  | JIS K6901
ENJQC418H-DR000200 | OLESTER QC418HT | RB11 | A | CH7021 | 2017-08-11 | 2018-08-11 | 2017-08-12 | 40000037872 | Acid Value |  |  |  | JIS K5407
ENJQC418H-DR000200 | OLESTER QC418HT | RB11 | A | CH7021 | 2017-08-11 | 2018-08-11 | 2017-08-12 | 40000037872 | Non Volatile Content |  |  |  | JIS K5407
ENFKH210T-DR000200 | ALMATEX KH210(T) | RB11 | A | CH7002 | 2017-08-12 | 2018-08-12 | 2017-08-12 | 40000037899 | Appearance | A012 |  |  | Visual Check
ENFKH210T-DR000200 | ALMATEX KH210(T) | RB11 | A | CH7002 | 2017-08-12 | 2018-08-12 | 2017-08-12 | 40000037899 | Viscosity | A075 |  |  | JIS K5400
ENFKH210T-DR000200 | ALMATEX KH210(T) | RB11 | A | CH7002 | 2017-08-12 | 2018-08-12 | 2017-08-12 | 40000037899 | Color | 1 | -999 | 3 | JIS K5400
ENFKH210T-DR000200 | ALMATEX KH210(T) | RB11 | A | CH7002 | 2017-08-12 | 2018-08-12 | 2017-08-12 | 40000037899 | Acid Value | 13.2 | 12.0 | 14.0 | JIS K5407
ENFKH210T-DR000200 | ALMATEX KH210(T) | RB11 | A | CH7002 | 2017-08-12 | 2018-08-12 | 2017-08-12 | 40000037899 | Non Volatile Content | 57.6 | 56.0 | 58.0 | JIS K5407
ENFKH210T-DR000200 | ALMATEX KH210(T) | RB11 | A | CH7002 | 2017-08-12 | 2018-08-12 | 2017-08-12 | 40000037899 | Crater | 0 | 0 | 4 | TMSC(A4 x 2Panel)
ENFKH210T-DR000200 | ALMATEX KH210(T) | RB11 | A | CH7002 | 2017-08-12 | 2018-08-12 | 2017-08-12 | 40000037899 | Color |  |  |  | JIS K5400
ENFKH210T-DR000200 | ALMATEX KH210(T) | RB11 | A | CH7002 | 2017-08-12 | 2018-08-12 | 2017-08-12 | 40000037899 | Acid Value |  |  |  | JIS K5407
ENFKH210T-DR000200 | ALMATEX KH210(T) | RB11 | A | CH7002 | 2017-08-12 | 2018-08-12 | 2017-08-12 | 40000037899 | Non Volatile Content |  |  |  | JIS K5407
ENFKH210T-DR000200 | ALMATEX KH210(T) | RB11 | A | CH7002 | 2017-08-12 | 2018-08-12 | 2017-08-12 | 40000037899 | Crater |  |  |  | TMSC(A4 x 2Panel)
ENRMB30T0-DR000200 | U-VAN MB30T | RB11 | A | CH7002 | 2017-08-12 | 2018-06-14 | 2017-08-13 | 40000037906 | Appearance | A012 |  |  | Visual Check
ENRMB30T0-DR000200 | U-VAN MB30T | RB11 | A | CH7002 | 2017-08-12 | 2018-06-14 | 2017-08-13 | 40000037906 | Viscosity | A091 |  |  | JIS K5400
ENRMB30T0-DR000200 | U-VAN MB30T | RB11 | A | CH7002 | 2017-08-12 | 2018-06-14 | 2017-08-13 | 40000037906 | Color | 10 | 0 | 30 | JIS K6901
ENRMB30T0-DR000200 | U-VAN MB30T | RB11 | A | CH7002 | 2017-08-12 | 2018-06-14 | 2017-08-13 | 40000037906 | Acid Value | 0.1 | 0.0 | 1.0 | JIS K5407
ENRMB30T0-DR000200 | U-VAN MB30T | RB11 | A | CH7002 | 2017-08-12 | 2018-06-14 | 2017-08-13 | 40000037906 | Non Volatile Content | 72.0 | 68.0 | 72.0 | JIS K5407
ENRMB30T0-DR000200 | U-VAN MB30T | RB11 | A | CH7002 | 2017-08-12 | 2018-06-14 | 2017-08-13 | 40000037906 | Water/IPA | 12.1 | 10.0 | 15.0 | 25oC
ENRMB30T0-DR000200 | U-VAN MB30T | RB11 | A | CH7002 | 2017-08-12 | 2018-06-14 | 2017-08-13 | 40000037906 | Crater | 1 | 0 | 4 | TMSC(A4 x 2Panel)
ENRMB30T0-DR000200 | U-VAN MB30T | RB11 | A | CH7002 | 2017-08-12 | 2018-06-14 | 2017-08-13 | 40000037906 | Color |  |  |  | JIS K6901
ENRMB30T0-DR000200 | U-VAN MB30T | RB11 | A | CH7002 | 2017-08-12 | 2018-06-14 | 2017-08-13 | 40000037906 | Acid Value |  |  |  | JIS K5407
ENRMB30T0-DR000200 | U-VAN MB30T | RB11 | A | CH7002 | 2017-08-12 | 2018-06-14 | 2017-08-13 | 40000037906 | Non Volatile Content |  |  |  | JIS K5407
ENRMB30T0-DR000200 | U-VAN MB30T | RB11 | A | CH7002 | 2017-08-12 | 2018-06-14 | 2017-08-13 | 40000037906 | Water/IPA |  |  |  | 25oC
ENRMB30T0-DR000200 | U-VAN MB30T | RB11 | A | CH7002 | 2017-08-12 | 2018-06-14 | 2017-08-13 | 40000037906 | Crater |  |  |  | TMSC(A4 x 2Panel)
ENJQR331T-DR000200 | OLESTER QR331T | RB11 | A | CH7024 | 2017-08-13 | 2018-08-13 | 2017-08-13 | 40000037916 | Appearance | A012 |  |  | Visual Check
ENJQR331T-DR000200 | OLESTER QR331T | RB11 | A | CH7024 | 2017-08-13 | 2018-08-13 | 2017-08-13 | 40000037916 | Viscosity | A138 |  |  | JIS K5400
ENJQR331T-DR000200 | OLESTER QR331T | RB11 | A | CH7024 | 2017-08-13 | 2018-08-13 | 2017-08-13 | 40000037916 | Color | 1 | -999 | 3 | JIS K5400
ENJQR331T-DR000200 | OLESTER QR331T | RB11 | A | CH7024 | 2017-08-13 | 2018-08-13 | 2017-08-13 | 40000037916 | Acid Value | 7.2 | 6.0 | 9.0 | JIS K5407
ENJQR331T-DR000200 | OLESTER QR331T | RB11 | A | CH7024 | 2017-08-13 | 2018-08-13 | 2017-08-13 | 40000037916 | Non Volatile Content | 69.9 | 68.0 | 72.0 | JIS K5407
ENJQR331T-DR000200 | OLESTER QR331T | RB11 | A | CH7024 | 2017-08-13 | 2018-08-13 | 2017-08-13 | 40000037916 | Color |  |  |  | JIS K5400
ENJQR331T-DR000200 | OLESTER QR331T | RB11 | A | CH7024 | 2017-08-13 | 2018-08-13 | 2017-08-13 | 40000037916 | Acid Value |  |  |  | JIS K5407
ENJQR331T-DR000200 | OLESTER QR331T | RB11 | A | CH7024 | 2017-08-13 | 2018-08-13 | 2017-08-13 | 40000037916 | Non Volatile Content |  |  |  | JIS K5407
ENFB303T0-DR000200 | ALMATEX B303T | RB11 | A | CH7007 | 2017-08-13 | 2018-08-13 | 2017-08-13 | 40000037918 | Appearance | A012 |  |  | Visual Check
ENFB303T0-DR000200 | ALMATEX B303T | RB11 | A | CH7007 | 2017-08-13 | 2018-08-13 | 2017-08-13 | 40000037918 | Viscosity | A081 |  |  | JIS K5400
ENFB303T0-DR000200 | ALMATEX B303T | RB11 | A | CH7007 | 2017-08-13 | 2018-08-13 | 2017-08-13 | 40000037918 | Color | 1 | -999 | 2 | JIS K5400
ENFB303T0-DR000200 | ALMATEX B303T | RB11 | A | CH7007 | 2017-08-13 | 2018-08-13 | 2017-08-13 | 40000037918 | Acid Value | 9.4 | 8.0 | 10.0 | JIS K5407
ENFB303T0-DR000200 | ALMATEX B303T | RB11 | A | CH7007 | 2017-08-13 | 2018-08-13 | 2017-08-13 | 40000037918 | Non Volatile Content | 65.4 | 63.0 | 67.0 | JIS K5407
ENFB303T0-DR000200 | ALMATEX B303T | RB11 | A | CH7007 | 2017-08-13 | 2018-08-13 | 2017-08-13 | 40000037918 | Color |  |  |  | JIS K5400
ENFB303T0-DR000200 | ALMATEX B303T | RB11 | A | CH7007 | 2017-08-13 | 2018-08-13 | 2017-08-13 | 40000037918 | Acid Value |  |  |  | JIS K5407
ENFB303T0-DR000200 | ALMATEX B303T | RB11 | A | CH7007 | 2017-08-13 | 2018-08-13 | 2017-08-13 | 40000037918 | Non Volatile Content |  |  |  | JIS K5407
ENR286000-DR000200 | U-VAN 28-60 | RB11 | A | CH7032 | 2017-08-16 | 2018-02-12 | 2017-08-16 | 40000038007 | Appearance | A012 |  |  | Visual Check
ENR286000-DR000200 | U-VAN 28-60 | RB11 | A | CH7032 | 2017-08-16 | 2018-02-12 | 2017-08-16 | 40000038007 | Viscosity | A035 |  |  | JIS K5400
ENR286000-DR000200 | U-VAN 28-60 | RB11 | A | CH7032 | 2017-08-16 | 2018-02-12 | 2017-08-16 | 40000038007 | Color | 10 | 10 | 29 | JIS K6901
ENR286000-DR000200 | U-VAN 28-60 | RB11 | A | CH7032 | 2017-08-16 | 2018-02-12 | 2017-08-16 | 40000038007 | Acid Value | 0.3 | 0.0 | 0.9 | JIS K5407
ENR286000-DR000200 | U-VAN 28-60 | RB11 | A | CH7032 | 2017-08-16 | 2018-02-12 | 2017-08-16 | 40000038007 | Non Volatile Content | 60.8 | 58.0 | 62.0 | JIS K5407
ENR286000-DR000200 | U-VAN 28-60 | RB11 | A | CH7032 | 2017-08-16 | 2018-02-12 | 2017-08-16 | 40000038007 | MS | 11.0 | 7.0 | 15.0 | 20oC
ENR286000-DR000200 | U-VAN 28-60 | RB11 | A | CH7032 | 2017-08-16 | 2018-02-12 | 2017-08-16 | 40000038007 | Crater | 1 | 0 | 4 | TMSC(A4 x 2Panel)
ENR286000-DR000200 | U-VAN 28-60 | RB11 | A | CH7032 | 2017-08-16 | 2018-02-12 | 2017-08-16 | 40000038007 | Color |  |  |  | JIS K6901
ENR286000-DR000200 | U-VAN 28-60 | RB11 | A | CH7032 | 2017-08-16 | 2018-02-12 | 2017-08-16 | 40000038007 | Acid Value |  |  |  | JIS K5407
ENR286000-DR000200 | U-VAN 28-60 | RB11 | A | CH7032 | 2017-08-16 | 2018-02-12 | 2017-08-16 | 40000038007 | Non Volatile Content |  |  |  | JIS K5407
ENR286000-DR000200 | U-VAN 28-60 | RB11 | A | CH7032 | 2017-08-16 | 2018-02-12 | 2017-08-16 | 40000038007 | MS |  |  |  | 20oC
ENR286000-DR000200 | U-VAN 28-60 | RB11 | A | CH7032 | 2017-08-16 | 2018-02-12 | 2017-08-16 | 40000038007 | Crater |  |  |  | TMSC(A4 x 2Panel)
ENR48B000-DR000200 | U-VAN 48B | RB11 | A | CH7032 | 2017-08-16 | 2018-02-12 | 2017-08-16 | 40000038009 | Appearance | A012 |  |  | Visual Check
ENR48B000-DR000200 | U-VAN 48B | RB11 | A | CH7032 | 2017-08-16 | 2018-02-12 | 2017-08-16 | 40000038009 | Viscosity | A022 |  |  | JIS K5400
ENR48B000-DR000200 | U-VAN 48B | RB11 | A | CH7032 | 2017-08-16 | 2018-02-12 | 2017-08-16 | 40000038009 | Color | 10 | 10 | 29 | JIS K6901
ENR48B000-DR000200 | U-VAN 48B | RB11 | A | CH7032 | 2017-08-16 | 2018-02-12 | 2017-08-16 | 40000038009 | Acid Value | 0.3 | 0.0 | 0.9 | JIS K5407
ENR48B000-DR000200 | U-VAN 48B | RB11 | A | CH7032 | 2017-08-16 | 2018-02-12 | 2017-08-16 | 40000038009 | Non Volatile Content | 56.6 | 54.5 | 58.5 | JIS K5407
ENR48B000-DR000200 | U-VAN 48B | RB11 | A | CH7032 | 2017-08-16 | 2018-02-12 | 2017-08-16 | 40000038009 | ASTM | 6.9 | 5.0 | 999.9 | 25oC
ENR48B000-DR000200 | U-VAN 48B | RB11 | A | CH7032 | 2017-08-16 | 2018-02-12 | 2017-08-16 | 40000038009 | Crater | 2 | 0 | 4 | TMSC(A4 x 2Panel)
ENR48B000-DR000200 | U-VAN 48B | RB11 | A | CH7032 | 2017-08-16 | 2018-02-12 | 2017-08-16 | 40000038009 | Color |  |  |  | JIS K6901
ENR48B000-DR000200 | U-VAN 48B | RB11 | A | CH7032 | 2017-08-16 | 2018-02-12 | 2017-08-16 | 40000038009 | Acid Value |  |  |  | JIS K5407
ENR48B000-DR000200 | U-VAN 48B | RB11 | A | CH7032 | 2017-08-16 | 2018-02-12 | 2017-08-16 | 40000038009 | Non Volatile Content |  |  |  | JIS K5407
ENR48B000-DR000200 | U-VAN 48B | RB11 | A | CH7032 | 2017-08-16 | 2018-02-12 | 2017-08-16 | 40000038009 | ASTM |  |  |  | 25oC
ENR48B000-DR000200 | U-VAN 48B | RB11 | A | CH7032 | 2017-08-16 | 2018-02-12 | 2017-08-16 | 40000038009 | Crater |  |  |  | TMSC(A4 x 2Panel)
ENJQC418H-DR000200 | OLESTER QC418HT | RB11 | A | CH7022 | 2017-08-17 | 2018-08-17 | 2017-08-17 | 40000038034 | Appearance | A012 |  |  | Visual Check
ENJQC418H-DR000200 | OLESTER QC418HT | RB11 | A | CH7022 | 2017-08-17 | 2018-08-17 | 2017-08-17 | 40000038034 | Viscosity | A109 |  |  | JIS K5400
ENJQC418H-DR000200 | OLESTER QC418HT | RB11 | A | CH7022 | 2017-08-17 | 2018-08-17 | 2017-08-17 | 40000038034 | Color | 16 | 0 | 150 | JIS K6901
ENJQC418H-DR000200 | OLESTER QC418HT | RB11 | A | CH7022 | 2017-08-17 | 2018-08-17 | 2017-08-17 | 40000038034 | Acid Value | 6.0 | 5.0 | 8.0 | JIS K5407
ENJQC418H-DR000200 | OLESTER QC418HT | RB11 | A | CH7022 | 2017-08-17 | 2018-08-17 | 2017-08-17 | 40000038034 | Non Volatile Content | 59.5 | 59.0 | 62.0 | JIS K5407
ENJQC418H-DR000200 | OLESTER QC418HT | RB11 | A | CH7022 | 2017-08-17 | 2018-08-17 | 2017-08-17 | 40000038034 | Color |  |  |  | JIS K6901
ENJQC418H-DR000200 | OLESTER QC418HT | RB11 | A | CH7022 | 2017-08-17 | 2018-08-17 | 2017-08-17 | 40000038034 | Acid Value |  |  |  | JIS K5407
ENJQC418H-DR000200 | OLESTER QC418HT | RB11 | A | CH7022 | 2017-08-17 | 2018-08-17 | 2017-08-17 | 40000038034 | Non Volatile Content |  |  |  | JIS K5407
ENJQC418H-DR000200 | OLESTER QC418HT | RB11 | A | CH7023 | 2017-08-18 | 2018-08-18 | 2017-08-18 | 40000038076 | Appearance | A012 |  |  | Visual Check
ENJQC418H-DR000200 | OLESTER QC418HT | RB11 | A | CH7023 | 2017-08-18 | 2018-08-18 | 2017-08-18 | 40000038076 | Viscosity | A113 |  |  | JIS K5400
ENJQC418H-DR000200 | OLESTER QC418HT | RB11 | A | CH7023 | 2017-08-18 | 2018-08-18 | 2017-08-18 | 40000038076 | Color | 16 | 0 | 150 | JIS K6901
ENJQC418H-DR000200 | OLESTER QC418HT | RB11 | A | CH7023 | 2017-08-18 | 2018-08-18 | 2017-08-18 | 40000038076 | Acid Value | 6.1 | 5.0 | 8.0 | JIS K5407
ENJQC418H-DR000200 | OLESTER QC418HT | RB11 | A | CH7023 | 2017-08-18 | 2018-08-18 | 2017-08-18 | 40000038076 | Non Volatile Content | 61.0 | 59.0 | 62.0 | JIS K5407
ENJQC418H-DR000200 | OLESTER QC418HT | RB11 | A | CH7023 | 2017-08-18 | 2018-08-18 | 2017-08-18 | 40000038076 | Color |  |  |  | JIS K6901
ENJQC418H-DR000200 | OLESTER QC418HT | RB11 | A | CH7023 | 2017-08-18 | 2018-08-18 | 2017-08-18 | 40000038076 | Acid Value |  |  |  | JIS K5407
ENJQC418H-DR000200 | OLESTER QC418HT | RB11 | A | CH7023 | 2017-08-18 | 2018-08-18 | 2017-08-18 | 40000038076 | Non Volatile Content |  |  |  | JIS K5407
ENJQR331T-DR000200 | OLESTER QR331T | RB11 | A | CH7025 | 2017-08-18 | 2018-08-18 | 2017-08-18 | 40000038084 | Appearance | A012 |  |  | Visual Check
ENJQR331T-DR000200 | OLESTER QR331T | RB11 | A | CH7025 | 2017-08-18 | 2018-08-18 | 2017-08-18 | 40000038084 | Viscosity | A134 |  |  | JIS K5400
ENJQR331T-DR000200 | OLESTER QR331T | RB11 | A | CH7025 | 2017-08-18 | 2018-08-18 | 2017-08-18 | 40000038084 | Color | 1 | -999 | 3 | JIS K5400
ENJQR331T-DR000200 | OLESTER QR331T | RB11 | A | CH7025 | 2017-08-18 | 2018-08-18 | 2017-08-18 | 40000038084 | Acid Value | 7.4 | 6.0 | 9.0 | JIS K5407
ENJQR331T-DR000200 | OLESTER QR331T | RB11 | A | CH7025 | 2017-08-18 | 2018-08-18 | 2017-08-18 | 40000038084 | Non Volatile Content | 71.0 | 68.0 | 72.0 | JIS K5407
ENJQR331T-DR000200 | OLESTER QR331T | RB11 | A | CH7025 | 2017-08-18 | 2018-08-18 | 2017-08-18 | 40000038084 | Color |  |  |  | JIS K5400
ENJQR331T-DR000200 | OLESTER QR331T | RB11 | A | CH7025 | 2017-08-18 | 2018-08-18 | 2017-08-18 | 40000038084 | Acid Value |  |  |  | JIS K5407
ENJQR331T-DR000200 | OLESTER QR331T | RB11 | A | CH7025 | 2017-08-18 | 2018-08-18 | 2017-08-18 | 40000038084 | Non Volatile Content |  |  |  | JIS K5407
ENJQ70000-DR000200 | OLESTER Q700 | RB11 | A | CH7004 | 2017-08-18 | 2018-08-18 | 2017-08-19 | 40000038115 | Appearance | A012 |  |  | Visual Check
ENJQ70000-DR000200 | OLESTER Q700 | RB11 | A | CH7004 | 2017-08-18 | 2018-08-18 | 2017-08-19 | 40000038115 | Viscosity | A106 |  |  | JIS K5400
ENJQ70000-DR000200 | OLESTER Q700 | RB11 | A | CH7004 | 2017-08-18 | 2018-08-18 | 2017-08-19 | 40000038115 | Color | 1 | -999 | 3 | JIS K5400
ENJQ70000-DR000200 | OLESTER Q700 | RB11 | A | CH7004 | 2017-08-18 | 2018-08-18 | 2017-08-19 | 40000038115 | Acid Value | 6.2 | 5.0 | 7.0 | JIS K5407
ENJQ70000-DR000200 | OLESTER Q700 | RB11 | A | CH7004 | 2017-08-18 | 2018-08-18 | 2017-08-19 | 40000038115 | Non Volatile Content | 60.8 | 58.5 | 61.5 | JIS K5407
ENJQ70000-DR000200 | OLESTER Q700 | RB11 | A | CH7004 | 2017-08-18 | 2018-08-18 | 2017-08-19 | 40000038115 | Color |  |  |  | JIS K5400
ENJQ70000-DR000200 | OLESTER Q700 | RB11 | A | CH7004 | 2017-08-18 | 2018-08-18 | 2017-08-19 | 40000038115 | Acid Value |  |  |  | JIS K5407
ENJQ70000-DR000200 | OLESTER Q700 | RB11 | A | CH7004 | 2017-08-18 | 2018-08-18 | 2017-08-19 | 40000038115 | Non Volatile Content |  |  |  | JIS K5407
ENR225000-DR000200 | U-VAN 225 | RB11 | A | CH7009 | 2017-08-21 | 2017-11-19 | 2017-08-22 | 40000038229 | Appearance | A012 |  |  | Visual Check
ENR225000-DR000200 | U-VAN 225 | RB11 | A | CH7009 | 2017-08-21 | 2017-11-19 | 2017-08-22 | 40000038229 | Viscosity | A037 |  |  | JIS K5400
ENR225000-DR000200 | U-VAN 225 | RB11 | A | CH7009 | 2017-08-21 | 2017-11-19 | 2017-08-22 | 40000038229 | Color | 10 | 10 | 29 | JIS K6901
ENR225000-DR000200 | U-VAN 225 | RB11 | A | CH7009 | 2017-08-21 | 2017-11-19 | 2017-08-22 | 40000038229 | Acid Value | 0.9 | 0.0 | 0.9 | JIS K5407
ENR225000-DR000200 | U-VAN 225 | RB11 | A | CH7009 | 2017-08-21 | 2017-11-19 | 2017-08-22 | 40000038229 | Non Volatile Content | 61.2 | 58.0 | 62.0 | JIS K5407
ENR225000-DR000200 | U-VAN 225 | RB11 | A | CH7009 | 2017-08-21 | 2017-11-19 | 2017-08-22 | 40000038229 | MS | 7.9 | 2.0 | 8.0 | 20oC
ENR225000-DR000200 | U-VAN 225 | RB11 | A | CH7009 | 2017-08-21 | 2017-11-19 | 2017-08-22 | 40000038229 | Crater | 1 | 0 | 3 | TMSC(A4 x 2Panel)
ENR225000-DR000200 | U-VAN 225 | RB11 | A | CH7009 | 2017-08-21 | 2017-11-19 | 2017-08-22 | 40000038229 | Color |  |  |  | JIS K6901
ENR225000-DR000200 | U-VAN 225 | RB11 | A | CH7009 | 2017-08-21 | 2017-11-19 | 2017-08-22 | 40000038229 | Acid Value |  |  |  | JIS K5407
ENR225000-DR000200 | U-VAN 225 | RB11 | A | CH7009 | 2017-08-21 | 2017-11-19 | 2017-08-22 | 40000038229 | Non Volatile Content |  |  |  | JIS K5407
ENR225000-DR000200 | U-VAN 225 | RB11 | A | CH7009 | 2017-08-21 | 2017-11-19 | 2017-08-22 | 40000038229 | MS |  |  |  | 20oC
ENR225000-DR000200 | U-VAN 225 | RB11 | A | CH7009 | 2017-08-21 | 2017-11-19 | 2017-08-22 | 40000038229 | Crater |  |  |  | TMSC(A4 x 2Panel)
ENR62E000-DR000200 | U-VAN 62E | RB11 | A | CH7010 | 2017-08-20 | 2018-02-16 | 2017-08-24 | 40000038304 | Appearance | A012 |  |  | Visual Check
ENR62E000-DR000200 | U-VAN 62E | RB11 | A | CH7010 | 2017-08-20 | 2018-02-16 | 2017-08-24 | 40000038304 | Viscosity | A066 |  |  | JIS K5400
ENR62E000-DR000200 | U-VAN 62E | RB11 | A | CH7010 | 2017-08-20 | 2018-02-16 | 2017-08-24 | 40000038304 | Color | 10 | 10 | 29 | JIS K6901
ENR62E000-DR000200 | U-VAN 62E | RB11 | A | CH7010 | 2017-08-20 | 2018-02-16 | 2017-08-24 | 40000038304 | Acid Value | 0.4 | 0.0 | 0.9 | JIS K5407
ENR62E000-DR000200 | U-VAN 62E | RB11 | A | CH7010 | 2017-08-20 | 2018-02-16 | 2017-08-24 | 40000038304 | Non Volatile Content | 61.4 | 58.0 | 62.0 | JIS K5407
ENR62E000-DR000200 | U-VAN 62E | RB11 | A | CH7010 | 2017-08-20 | 2018-02-16 | 2017-08-24 | 40000038304 | MS | 14.4 | 10.0 | 20.0 | 20oC
ENR62E000-DR000200 | U-VAN 62E | RB11 | A | CH7010 | 2017-08-20 | 2018-02-16 | 2017-08-24 | 40000038304 | Color |  |  |  | JIS K6901
ENR62E000-DR000200 | U-VAN 62E | RB11 | A | CH7010 | 2017-08-20 | 2018-02-16 | 2017-08-24 | 40000038304 | Acid Value |  |  |  | JIS K5407
ENR62E000-DR000200 | U-VAN 62E | RB11 | A | CH7010 | 2017-08-20 | 2018-02-16 | 2017-08-24 | 40000038304 | Non Volatile Content |  |  |  | JIS K5407
ENR62E000-DR000200 | U-VAN 62E | RB11 | A | CH7010 | 2017-08-20 | 2018-02-16 | 2017-08-24 | 40000038304 | MS |  |  |  | 20oC
ENRMB20T0-DR000200 | U-VAN MB20T | RB11 |  | CH7009 | 2017-08-23 | 2018-02-19 | 2017-08-25 | 40000038356 | Appearance |  |  |  | Visual Check
ENRMB20T0-DR000200 | U-VAN MB20T | RB11 |  | CH7009 | 2017-08-23 | 2018-02-19 | 2017-08-25 | 40000038356 | Viscosity |  |  |  | JIS K5400
ENRMB20T0-DR000200 | U-VAN MB20T | RB11 |  | CH7009 | 2017-08-23 | 2018-02-19 | 2017-08-25 | 40000038356 | Color |  | 0 | 29 | JIS K6901
ENRMB20T0-DR000200 | U-VAN MB20T | RB11 |  | CH7009 | 2017-08-23 | 2018-02-19 | 2017-08-25 | 40000038356 | Acid Value |  | 0.0 | 0.9 | JIS K5407
ENRMB20T0-DR000200 | U-VAN MB20T | RB11 |  | CH7009 | 2017-08-23 | 2018-02-19 | 2017-08-25 | 40000038356 | Non Volatile Content |  | 68.0 | 72.0 | JIS K5407
ENRMB20T0-DR000200 | U-VAN MB20T | RB11 |  | CH7009 | 2017-08-23 | 2018-02-19 | 2017-08-25 | 40000038356 | MS |  | 2.0 | 8.0 | 20oC
ENRMB20T0-DR000200 | U-VAN MB20T | RB11 |  | CH7009 | 2017-08-23 | 2018-02-19 | 2017-08-25 | 40000038356 | Crater |  | 0 | 4 | TMSC(A4 x 2Panel)
ENRMB20T0-DR000200 | U-VAN MB20T | RB11 |  | CH7009 | 2017-08-23 | 2018-02-19 | 2017-08-25 | 40000038356 | Water Content |  | 0.00 | 1.60 | Karl Fischer
ENRMB20T0-DR000200 | U-VAN MB20T | RB11 |  | CH7009 | 2017-08-23 | 2018-02-19 | 2017-08-25 | 40000038356 | Color |  |  |  | JIS K6901
ENRMB20T0-DR000200 | U-VAN MB20T | RB11 |  | CH7009 | 2017-08-23 | 2018-02-19 | 2017-08-25 | 40000038356 | Acid Value |  |  |  | JIS K5407
ENRMB20T0-DR000200 | U-VAN MB20T | RB11 |  | CH7009 | 2017-08-23 | 2018-02-19 | 2017-08-25 | 40000038356 | Non Volatile Content |  |  |  | JIS K5407
ENRMB20T0-DR000200 | U-VAN MB20T | RB11 |  | CH7009 | 2017-08-23 | 2018-02-19 | 2017-08-25 | 40000038356 | MS |  |  |  | 20oC
ENRMB20T0-DR000200 | U-VAN MB20T | RB11 |  | CH7009 | 2017-08-23 | 2018-02-19 | 2017-08-25 | 40000038356 | Crater |  |  |  | TMSC(A4 x 2Panel)
ENRMB20T0-DR000200 | U-VAN MB20T | RB11 |  | CH7009 | 2017-08-23 | 2018-02-19 | 2017-08-25 | 40000038356 | Water Content |  |  |  | Karl Fischer
ENRMB20T0-DR000200 | U-VAN MB20T | RB11 | A | CH7009 | 2017-08-23 | 2018-02-19 | 2017-08-26 | 40000038364 | Appearance | A012 |  |  | Visual Check
ENRMB20T0-DR000200 | U-VAN MB20T | RB11 | A | CH7009 | 2017-08-23 | 2018-02-19 | 2017-08-26 | 40000038364 | Viscosity | A106 |  |  | JIS K5400
ENRMB20T0-DR000200 | U-VAN MB20T | RB11 | A | CH7009 | 2017-08-23 | 2018-02-19 | 2017-08-26 | 40000038364 | Color | 10 | 0 | 29 | JIS K6901
ENRMB20T0-DR000200 | U-VAN MB20T | RB11 | A | CH7009 | 2017-08-23 | 2018-02-19 | 2017-08-26 | 40000038364 | Acid Value | 0.1 | 0.0 | 0.9 | JIS K5407
ENRMB20T0-DR000200 | U-VAN MB20T | RB11 | A | CH7009 | 2017-08-23 | 2018-02-19 | 2017-08-26 | 40000038364 | Non Volatile Content | 71.3 | 68.0 | 72.0 | JIS K5407
ENRMB20T0-DR000200 | U-VAN MB20T | RB11 | A | CH7009 | 2017-08-23 | 2018-02-19 | 2017-08-26 | 40000038364 | MS | 4.3 | 2.0 | 8.0 | 20oC
ENRMB20T0-DR000200 | U-VAN MB20T | RB11 | A | CH7009 | 2017-08-23 | 2018-02-19 | 2017-08-26 | 40000038364 | Crater | 1 | 0 | 4 | TMSC(A4 x 2Panel)
ENRMB20T0-DR000200 | U-VAN MB20T | RB11 | A | CH7009 | 2017-08-23 | 2018-02-19 | 2017-08-26 | 40000038364 | Water Content | 0.16 | 0.00 | 1.60 | Karl Fischer
ENRMB20T0-DR000200 | U-VAN MB20T | RB11 | A | CH7009 | 2017-08-23 | 2018-02-19 | 2017-08-26 | 40000038364 | Color |  |  |  | JIS K6901
ENRMB20T0-DR000200 | U-VAN MB20T | RB11 | A | CH7009 | 2017-08-23 | 2018-02-19 | 2017-08-26 | 40000038364 | Acid Value |  |  |  | JIS K5407
ENRMB20T0-DR000200 | U-VAN MB20T | RB11 | A | CH7009 | 2017-08-23 | 2018-02-19 | 2017-08-26 | 40000038364 | Non Volatile Content |  |  |  | JIS K5407
ENRMB20T0-DR000200 | U-VAN MB20T | RB11 | A | CH7009 | 2017-08-23 | 2018-02-19 | 2017-08-26 | 40000038364 | MS |  |  |  | 20oC
ENRMB20T0-DR000200 | U-VAN MB20T | RB11 | A | CH7009 | 2017-08-23 | 2018-02-19 | 2017-08-26 | 40000038364 | Crater |  |  |  | TMSC(A4 x 2Panel)
ENRMB20T0-DR000200 | U-VAN MB20T | RB11 | A | CH7009 | 2017-08-23 | 2018-02-19 | 2017-08-26 | 40000038364 | Water Content |  |  |  | Karl Fischer
ENR48B000-DR000200 | U-VAN 48B | RB11 | A | CH7033 | 2017-08-25 | 2018-02-21 | 2017-08-26 | 40000038366 | Appearance | A012 |  |  | Visual Check
ENR48B000-DR000200 | U-VAN 48B | RB11 | A | CH7033 | 2017-08-25 | 2018-02-21 | 2017-08-26 | 40000038366 | Viscosity | A023 |  |  | JIS K5400
ENR48B000-DR000200 | U-VAN 48B | RB11 | A | CH7033 | 2017-08-25 | 2018-02-21 | 2017-08-26 | 40000038366 | Color | 10 | 10 | 29 | JIS K6901
ENR48B000-DR000200 | U-VAN 48B | RB11 | A | CH7033 | 2017-08-25 | 2018-02-21 | 2017-08-26 | 40000038366 | Acid Value | 0.3 | 0.0 | 0.9 | JIS K5407
ENR48B000-DR000200 | U-VAN 48B | RB11 | A | CH7033 | 2017-08-25 | 2018-02-21 | 2017-08-26 | 40000038366 | Non Volatile Content | 57.2 | 54.5 | 58.5 | JIS K5407
ENR48B000-DR000200 | U-VAN 48B | RB11 | A | CH7033 | 2017-08-25 | 2018-02-21 | 2017-08-26 | 40000038366 | ASTM | 7.2 | 5.0 | 999.9 | 25oC
ENR48B000-DR000200 | U-VAN 48B | RB11 | A | CH7033 | 2017-08-25 | 2018-02-21 | 2017-08-26 | 40000038366 | Crater | 2 | 0 | 4 | TMSC(A4 x 2Panel)
ENR48B000-DR000200 | U-VAN 48B | RB11 | A | CH7033 | 2017-08-25 | 2018-02-21 | 2017-08-26 | 40000038366 | Color |  |  |  | JIS K6901
ENR48B000-DR000200 | U-VAN 48B | RB11 | A | CH7033 | 2017-08-25 | 2018-02-21 | 2017-08-26 | 40000038366 | Acid Value |  |  |  | JIS K5407
ENR48B000-DR000200 | U-VAN 48B | RB11 | A | CH7033 | 2017-08-25 | 2018-02-21 | 2017-08-26 | 40000038366 | Non Volatile Content |  |  |  | JIS K5407
ENR48B000-DR000200 | U-VAN 48B | RB11 | A | CH7033 | 2017-08-25 | 2018-02-21 | 2017-08-26 | 40000038366 | ASTM |  |  |  | 25oC
ENR48B000-DR000200 | U-VAN 48B | RB11 | A | CH7033 | 2017-08-25 | 2018-02-21 | 2017-08-26 | 40000038366 | Crater |  |  |  | TMSC(A4 x 2Panel)
ENR48B000-DR000200 | U-VAN 48B | RB11 | A | CH7034 | 2017-08-25 | 2018-02-21 | 2017-08-26 | 40000038368 | Appearance | A012 |  |  | Visual Check
ENR48B000-DR000200 | U-VAN 48B | RB11 | A | CH7034 | 2017-08-25 | 2018-02-21 | 2017-08-26 | 40000038368 | Viscosity | A023 |  |  | JIS K5400
ENR48B000-DR000200 | U-VAN 48B | RB11 | A | CH7034 | 2017-08-25 | 2018-02-21 | 2017-08-26 | 40000038368 | Color | 10 | 10 | 29 | JIS K6901
ENR48B000-DR000200 | U-VAN 48B | RB11 | A | CH7034 | 2017-08-25 | 2018-02-21 | 2017-08-26 | 40000038368 | Acid Value | 0.2 | 0.0 | 0.9 | JIS K5407
ENR48B000-DR000200 | U-VAN 48B | RB11 | A | CH7034 | 2017-08-25 | 2018-02-21 | 2017-08-26 | 40000038368 | Non Volatile Content | 57.5 | 54.5 | 58.5 | JIS K5407
ENR48B000-DR000200 | U-VAN 48B | RB11 | A | CH7034 | 2017-08-25 | 2018-02-21 | 2017-08-26 | 40000038368 | ASTM | 6.5 | 5.0 | 999.9 | 25oC
ENR48B000-DR000200 | U-VAN 48B | RB11 | A | CH7034 | 2017-08-25 | 2018-02-21 | 2017-08-26 | 40000038368 | Crater | 1 | 0 | 4 | TMSC(A4 x 2Panel)
ENR48B000-DR000200 | U-VAN 48B | RB11 | A | CH7034 | 2017-08-25 | 2018-02-21 | 2017-08-26 | 40000038368 | Color |  |  |  | JIS K6901
ENR48B000-DR000200 | U-VAN 48B | RB11 | A | CH7034 | 2017-08-25 | 2018-02-21 | 2017-08-26 | 40000038368 | Acid Value |  |  |  | JIS K5407
ENR48B000-DR000200 | U-VAN 48B | RB11 | A | CH7034 | 2017-08-25 | 2018-02-21 | 2017-08-26 | 40000038368 | Non Volatile Content |  |  |  | JIS K5407
ENR48B000-DR000200 | U-VAN 48B | RB11 | A | CH7034 | 2017-08-25 | 2018-02-21 | 2017-08-26 | 40000038368 | ASTM |  |  |  | 25oC
ENR48B000-DR000200 | U-VAN 48B | RB11 | A | CH7034 | 2017-08-25 | 2018-02-21 | 2017-08-26 | 40000038368 | Crater |  |  |  | TMSC(A4 x 2Panel)
ENR925T70-DR000200 | U-VAN 925T-70 | RB11 | A | CH7018 | 2017-08-27 | 2018-02-23 | 2017-08-27 | 40000038384 | Appearance | A012 |  |  | Visual Check
ENR925T70-DR000200 | U-VAN 925T-70 | RB11 | A | CH7018 | 2017-08-27 | 2018-02-23 | 2017-08-27 | 40000038384 | Viscosity | A112 |  |  | JIS K5400
ENR925T70-DR000200 | U-VAN 925T-70 | RB11 | A | CH7018 | 2017-08-27 | 2018-02-23 | 2017-08-27 | 40000038384 | Color | 10 | 10 | 29 | JIS K6901
ENR925T70-DR000200 | U-VAN 925T-70 | RB11 | A | CH7018 | 2017-08-27 | 2018-02-23 | 2017-08-27 | 40000038384 | Acid Value | 0.4 | 0.0 | 0.9 | JIS K5407
ENR925T70-DR000200 | U-VAN 925T-70 | RB11 | A | CH7018 | 2017-08-27 | 2018-02-23 | 2017-08-27 | 40000038384 | Non Volatile Content | 71.3 | 68.0 | 72.0 | JIS K5407
ENR925T70-DR000200 | U-VAN 925T-70 | RB11 | A | CH7018 | 2017-08-27 | 2018-02-23 | 2017-08-27 | 40000038384 | MS | 12.7 | 5.0 | 15.0 | 20oC
ENR925T70-DR000200 | U-VAN 925T-70 | RB11 | A | CH7018 | 2017-08-27 | 2018-02-23 | 2017-08-27 | 40000038384 | Crater | 0 | 0 | 4 | TMSC(A4 x 2Panel)
ENR925T70-DR000200 | U-VAN 925T-70 | RB11 | A | CH7018 | 2017-08-27 | 2018-02-23 | 2017-08-27 | 40000038384 | Color |  |  |  | JIS K6901
ENR925T70-DR000200 | U-VAN 925T-70 | RB11 | A | CH7018 | 2017-08-27 | 2018-02-23 | 2017-08-27 | 40000038384 | Acid Value |  |  |  | JIS K5407
ENR925T70-DR000200 | U-VAN 925T-70 | RB11 | A | CH7018 | 2017-08-27 | 2018-02-23 | 2017-08-27 | 40000038384 | Non Volatile Content |  |  |  | JIS K5407
ENR925T70-DR000200 | U-VAN 925T-70 | RB11 | A | CH7018 | 2017-08-27 | 2018-02-23 | 2017-08-27 | 40000038384 | MS |  |  |  | 20oC
ENR925T70-DR000200 | U-VAN 925T-70 | RB11 | A | CH7018 | 2017-08-27 | 2018-02-23 | 2017-08-27 | 40000038384 | Crater |  |  |  | TMSC(A4 x 2Panel)
ENR286000-DR000200 | U-VAN 28-60 | RB11 | A | CH7033 | 2017-08-27 | 2018-02-23 | 2017-08-27 | 40000038386 | Appearance | A012 |  |  | Visual Check
ENR286000-DR000200 | U-VAN 28-60 | RB11 | A | CH7033 | 2017-08-27 | 2018-02-23 | 2017-08-27 | 40000038386 | Viscosity | A043 |  |  | JIS K5400
ENR286000-DR000200 | U-VAN 28-60 | RB11 | A | CH7033 | 2017-08-27 | 2018-02-23 | 2017-08-27 | 40000038386 | Color | 10 | 10 | 29 | JIS K6901
ENR286000-DR000200 | U-VAN 28-60 | RB11 | A | CH7033 | 2017-08-27 | 2018-02-23 | 2017-08-27 | 40000038386 | Acid Value | 0.5 | 0.0 | 0.9 | JIS K5407
ENR286000-DR000200 | U-VAN 28-60 | RB11 | A | CH7033 | 2017-08-27 | 2018-02-23 | 2017-08-27 | 40000038386 | Non Volatile Content | 61.5 | 58.0 | 62.0 | JIS K5407
ENR286000-DR000200 | U-VAN 28-60 | RB11 | A | CH7033 | 2017-08-27 | 2018-02-23 | 2017-08-27 | 40000038386 | MS | 10.9 | 7.0 | 15.0 | 20oC
ENR286000-DR000200 | U-VAN 28-60 | RB11 | A | CH7033 | 2017-08-27 | 2018-02-23 | 2017-08-27 | 40000038386 | Crater | 1 | 0 | 4 | TMSC(A4 x 2Panel)
ENR286000-DR000200 | U-VAN 28-60 | RB11 | A | CH7033 | 2017-08-27 | 2018-02-23 | 2017-08-27 | 40000038386 | Color |  |  |  | JIS K6901
ENR286000-DR000200 | U-VAN 28-60 | RB11 | A | CH7033 | 2017-08-27 | 2018-02-23 | 2017-08-27 | 40000038386 | Acid Value |  |  |  | JIS K5407
ENR286000-DR000200 | U-VAN 28-60 | RB11 | A | CH7033 | 2017-08-27 | 2018-02-23 | 2017-08-27 | 40000038386 | Non Volatile Content |  |  |  | JIS K5407
ENR286000-DR000200 | U-VAN 28-60 | RB11 | A | CH7033 | 2017-08-27 | 2018-02-23 | 2017-08-27 | 40000038386 | MS |  |  |  | 20oC
ENR286000-DR000200 | U-VAN 28-60 | RB11 | A | CH7033 | 2017-08-27 | 2018-02-23 | 2017-08-27 | 40000038386 | Crater |  |  |  | TMSC(A4 x 2Panel)
ENR286000-DR000200 | U-VAN 28-60 | RB11 | A | CH7034 | 2017-08-27 | 2018-02-23 | 2017-08-27 | 40000038388 | Appearance | A012 |  |  | Visual Check
ENR286000-DR000200 | U-VAN 28-60 | RB11 | A | CH7034 | 2017-08-27 | 2018-02-23 | 2017-08-27 | 40000038388 | Viscosity | A043 |  |  | JIS K5400
ENR286000-DR000200 | U-VAN 28-60 | RB11 | A | CH7034 | 2017-08-27 | 2018-02-23 | 2017-08-27 | 40000038388 | Color | 10 | 10 | 29 | JIS K6901
ENR286000-DR000200 | U-VAN 28-60 | RB11 | A | CH7034 | 2017-08-27 | 2018-02-23 | 2017-08-27 | 40000038388 | Acid Value | 0.5 | 0.0 | 0.9 | JIS K5407
ENR286000-DR000200 | U-VAN 28-60 | RB11 | A | CH7034 | 2017-08-27 | 2018-02-23 | 2017-08-27 | 40000038388 | Non Volatile Content | 61.6 | 58.0 | 62.0 | JIS K5407
ENR286000-DR000200 | U-VAN 28-60 | RB11 | A | CH7034 | 2017-08-27 | 2018-02-23 | 2017-08-27 | 40000038388 | MS | 11.1 | 7.0 | 15.0 | 20oC
ENR286000-DR000200 | U-VAN 28-60 | RB11 | A | CH7034 | 2017-08-27 | 2018-02-23 | 2017-08-27 | 40000038388 | Crater | 1 | 0 | 4 | TMSC(A4 x 2Panel)
ENR286000-DR000200 | U-VAN 28-60 | RB11 | A | CH7034 | 2017-08-27 | 2018-02-23 | 2017-08-27 | 40000038388 | Color |  |  |  | JIS K6901
ENR286000-DR000200 | U-VAN 28-60 | RB11 | A | CH7034 | 2017-08-27 | 2018-02-23 | 2017-08-27 | 40000038388 | Acid Value |  |  |  | JIS K5407
ENR286000-DR000200 | U-VAN 28-60 | RB11 | A | CH7034 | 2017-08-27 | 2018-02-23 | 2017-08-27 | 40000038388 | Non Volatile Content |  |  |  | JIS K5407
ENR286000-DR000200 | U-VAN 28-60 | RB11 | A | CH7034 | 2017-08-27 | 2018-02-23 | 2017-08-27 | 40000038388 | MS |  |  |  | 20oC
ENR286000-DR000200 | U-VAN 28-60 | RB11 | A | CH7034 | 2017-08-27 | 2018-02-23 | 2017-08-27 | 40000038388 | Crater |  |  |  | TMSC(A4 x 2Panel)
ENR225000-DR000200 | U-VAN 225 | RB11 | A | CH7010 | 2017-08-26 | 2017-11-24 | 2017-08-27 | 40000038391 | Appearance | A012 |  |  | Visual Check
ENR225000-DR000200 | U-VAN 225 | RB11 | A | CH7010 | 2017-08-26 | 2017-11-24 | 2017-08-27 | 40000038391 | Viscosity | A045 |  |  | JIS K5400
ENR225000-DR000200 | U-VAN 225 | RB11 | A | CH7010 | 2017-08-26 | 2017-11-24 | 2017-08-27 | 40000038391 | Color | 10 | 10 | 29 | JIS K6901
ENR225000-DR000200 | U-VAN 225 | RB11 | A | CH7010 | 2017-08-26 | 2017-11-24 | 2017-08-27 | 40000038391 | Acid Value | 0.8 | 0.0 | 0.9 | JIS K5407
ENR225000-DR000200 | U-VAN 225 | RB11 | A | CH7010 | 2017-08-26 | 2017-11-24 | 2017-08-27 | 40000038391 | Non Volatile Content | 61.4 | 58.0 | 62.0 | JIS K5407
ENR225000-DR000200 | U-VAN 225 | RB11 | A | CH7010 | 2017-08-26 | 2017-11-24 | 2017-08-27 | 40000038391 | MS | 7.2 | 2.0 | 8.0 | 20oC
ENR225000-DR000200 | U-VAN 225 | RB11 | A | CH7010 | 2017-08-26 | 2017-11-24 | 2017-08-27 | 40000038391 | Crater | 0 | 0 | 3 | TMSC(A4 x 2Panel)
ENR225000-DR000200 | U-VAN 225 | RB11 | A | CH7010 | 2017-08-26 | 2017-11-24 | 2017-08-27 | 40000038391 | Color |  |  |  | JIS K6901
ENR225000-DR000200 | U-VAN 225 | RB11 | A | CH7010 | 2017-08-26 | 2017-11-24 | 2017-08-27 | 40000038391 | Acid Value |  |  |  | JIS K5407
ENR225000-DR000200 | U-VAN 225 | RB11 | A | CH7010 | 2017-08-26 | 2017-11-24 | 2017-08-27 | 40000038391 | Non Volatile Content |  |  |  | JIS K5407
ENR225000-DR000200 | U-VAN 225 | RB11 | A | CH7010 | 2017-08-26 | 2017-11-24 | 2017-08-27 | 40000038391 | MS |  |  |  | 20oC
ENR225000-DR000200 | U-VAN 225 | RB11 | A | CH7010 | 2017-08-26 | 2017-11-24 | 2017-08-27 | 40000038391 | Crater |  |  |  | TMSC(A4 x 2Panel)
ENJQR331T-DR000200 | OLESTER QR331T | RB11 | A | CJ7026 | 2017-09-02 | 2018-09-02 | 2017-09-02 | 40000038498 | Appearance | A012 |  |  | Visual Check
ENJQR331T-DR000200 | OLESTER QR331T | RB11 | A | CJ7026 | 2017-09-02 | 2018-09-02 | 2017-09-02 | 40000038498 | Viscosity | A133 |  |  | JIS K5400
ENJQR331T-DR000200 | OLESTER QR331T | RB11 | A | CJ7026 | 2017-09-02 | 2018-09-02 | 2017-09-02 | 40000038498 | Color | 1 | -999 | 3 | JIS K5400
ENJQR331T-DR000200 | OLESTER QR331T | RB11 | A | CJ7026 | 2017-09-02 | 2018-09-02 | 2017-09-02 | 40000038498 | Acid Value | 6.7 | 6.0 | 9.0 | JIS K5407
ENJQR331T-DR000200 | OLESTER QR331T | RB11 | A | CJ7026 | 2017-09-02 | 2018-09-02 | 2017-09-02 | 40000038498 | Non Volatile Content | 69.9 | 68.0 | 72.0 | JIS K5407
ENJQR331T-DR000200 | OLESTER QR331T | RB11 | A | CJ7026 | 2017-09-02 | 2018-09-02 | 2017-09-02 | 40000038498 | Color |  |  |  | JIS K5400
ENJQR331T-DR000200 | OLESTER QR331T | RB11 | A | CJ7026 | 2017-09-02 | 2018-09-02 | 2017-09-02 | 40000038498 | Acid Value |  |  |  | JIS K5407
ENJQR331T-DR000200 | OLESTER QR331T | RB11 | A | CJ7026 | 2017-09-02 | 2018-09-02 | 2017-09-02 | 40000038498 | Non Volatile Content |  |  |  | JIS K5407
ENR62E000-DR000200 | U-VAN 62E | RB11 | A | CJ7011 | 2017-09-03 | 2018-03-02 | 2017-09-03 | 40000038514 | Appearance | A012 |  |  | Visual Check
ENR62E000-DR000200 | U-VAN 62E | RB11 | A | CJ7011 | 2017-09-03 | 2018-03-02 | 2017-09-03 | 40000038514 | Viscosity | A066 |  |  | JIS K5400
ENR62E000-DR000200 | U-VAN 62E | RB11 | A | CJ7011 | 2017-09-03 | 2018-03-02 | 2017-09-03 | 40000038514 | Color | 10 | 10 | 29 | JIS K6901
ENR62E000-DR000200 | U-VAN 62E | RB11 | A | CJ7011 | 2017-09-03 | 2018-03-02 | 2017-09-03 | 40000038514 | Acid Value | 0.3 | 0.0 | 0.9 | JIS K5407
ENR62E000-DR000200 | U-VAN 62E | RB11 | A | CJ7011 | 2017-09-03 | 2018-03-02 | 2017-09-03 | 40000038514 | Non Volatile Content | 61.5 | 58.0 | 62.0 | JIS K5407
ENR62E000-DR000200 | U-VAN 62E | RB11 | A | CJ7011 | 2017-09-03 | 2018-03-02 | 2017-09-03 | 40000038514 | MS | 11.3 | 10.0 | 20.0 | 20oC
ENR62E000-DR000200 | U-VAN 62E | RB11 | A | CJ7011 | 2017-09-03 | 2018-03-02 | 2017-09-03 | 40000038514 | Color |  |  |  | JIS K6901
ENR62E000-DR000200 | U-VAN 62E | RB11 | A | CJ7011 | 2017-09-03 | 2018-03-02 | 2017-09-03 | 40000038514 | Acid Value |  |  |  | JIS K5407
ENR62E000-DR000200 | U-VAN 62E | RB11 | A | CJ7011 | 2017-09-03 | 2018-03-02 | 2017-09-03 | 40000038514 | Non Volatile Content |  |  |  | JIS K5407
ENR62E000-DR000200 | U-VAN 62E | RB11 | A | CJ7011 | 2017-09-03 | 2018-03-02 | 2017-09-03 | 40000038514 | MS |  |  |  | 20oC
ENFB303T0-DR000200 | ALMATEX B303T | RB11 | A | CJ7008 | 2017-09-03 | 2018-09-03 | 2017-09-04 | 40000038518 | Appearance | A012 |  |  | Visual Check
ENFB303T0-DR000200 | ALMATEX B303T | RB11 | A | CJ7008 | 2017-09-03 | 2018-09-03 | 2017-09-04 | 40000038518 | Viscosity | A096 |  |  | JIS K5400
ENFB303T0-DR000200 | ALMATEX B303T | RB11 | A | CJ7008 | 2017-09-03 | 2018-09-03 | 2017-09-04 | 40000038518 | Color | 1 | -999 | 2 | JIS K5400
ENFB303T0-DR000200 | ALMATEX B303T | RB11 | A | CJ7008 | 2017-09-03 | 2018-09-03 | 2017-09-04 | 40000038518 | Acid Value | 9.4 | 8.0 | 10.0 | JIS K5407
ENFB303T0-DR000200 | ALMATEX B303T | RB11 | A | CJ7008 | 2017-09-03 | 2018-09-03 | 2017-09-04 | 40000038518 | Non Volatile Content | 66.3 | 63.0 | 67.0 | JIS K5407
ENFB303T0-DR000200 | ALMATEX B303T | RB11 | A | CJ7008 | 2017-09-03 | 2018-09-03 | 2017-09-04 | 40000038518 | Color |  |  |  | JIS K5400
ENFB303T0-DR000200 | ALMATEX B303T | RB11 | A | CJ7008 | 2017-09-03 | 2018-09-03 | 2017-09-04 | 40000038518 | Acid Value |  |  |  | JIS K5407
ENFB303T0-DR000200 | ALMATEX B303T | RB11 | A | CJ7008 | 2017-09-03 | 2018-09-03 | 2017-09-04 | 40000038518 | Non Volatile Content |  |  |  | JIS K5407
ENR225000-DR000200 | U-VAN 225 | RB11 | A | CJ7011 | 2017-09-05 | 2017-12-04 | 2017-09-06 | 40000038607 | Appearance | A012 |  |  | Visual Check
ENR225000-DR000200 | U-VAN 225 | RB11 | A | CJ7011 | 2017-09-05 | 2017-12-04 | 2017-09-06 | 40000038607 | Viscosity | A045 |  |  | JIS K5400
ENR225000-DR000200 | U-VAN 225 | RB11 | A | CJ7011 | 2017-09-05 | 2017-12-04 | 2017-09-06 | 40000038607 | Color | 10 | 10 | 29 | JIS K6901
ENR225000-DR000200 | U-VAN 225 | RB11 | A | CJ7011 | 2017-09-05 | 2017-12-04 | 2017-09-06 | 40000038607 | Acid Value | 0.8 | 0.0 | 0.9 | JIS K5407
ENR225000-DR000200 | U-VAN 225 | RB11 | A | CJ7011 | 2017-09-05 | 2017-12-04 | 2017-09-06 | 40000038607 | Non Volatile Content | 61.1 | 58.0 | 62.0 | JIS K5407
ENR225000-DR000200 | U-VAN 225 | RB11 | A | CJ7011 | 2017-09-05 | 2017-12-04 | 2017-09-06 | 40000038607 | MS | 8.0 | 2.0 | 8.0 | 20oC
ENR225000-DR000200 | U-VAN 225 | RB11 | A | CJ7011 | 2017-09-05 | 2017-12-04 | 2017-09-06 | 40000038607 | Crater | 2 | 0 | 3 | TMSC(A4 x 2Panel)
ENR225000-DR000200 | U-VAN 225 | RB11 | A | CJ7011 | 2017-09-05 | 2017-12-04 | 2017-09-06 | 40000038607 | Color |  |  |  | JIS K6901
ENR225000-DR000200 | U-VAN 225 | RB11 | A | CJ7011 | 2017-09-05 | 2017-12-04 | 2017-09-06 | 40000038607 | Acid Value |  |  |  | JIS K5407
ENR225000-DR000200 | U-VAN 225 | RB11 | A | CJ7011 | 2017-09-05 | 2017-12-04 | 2017-09-06 | 40000038607 | Non Volatile Content |  |  |  | JIS K5407
ENR225000-DR000200 | U-VAN 225 | RB11 | A | CJ7011 | 2017-09-05 | 2017-12-04 | 2017-09-06 | 40000038607 | MS |  |  |  | 20oC
ENR225000-DR000200 | U-VAN 225 | RB11 | A | CJ7011 | 2017-09-05 | 2017-12-04 | 2017-09-06 | 40000038607 | Crater |  |  |  | TMSC(A4 x 2Panel)
ENJQR331T-DR000200 | OLESTER QR331T | RB11 | A | CJ7028 | 2017-09-05 | 2018-09-05 | 2017-09-06 | 40000038609 | Appearance | A012 |  |  | Visual Check
ENJQR331T-DR000200 | OLESTER QR331T | RB11 | A | CJ7028 | 2017-09-05 | 2018-09-05 | 2017-09-06 | 40000038609 | Viscosity | A141 |  |  | JIS K5400
ENJQR331T-DR000200 | OLESTER QR331T | RB11 | A | CJ7028 | 2017-09-05 | 2018-09-05 | 2017-09-06 | 40000038609 | Color | 1 | -999 | 3 | JIS K5400
ENJQR331T-DR000200 | OLESTER QR331T | RB11 | A | CJ7028 | 2017-09-05 | 2018-09-05 | 2017-09-06 | 40000038609 | Acid Value | 7.1 | 6.0 | 9.0 | JIS K5407
ENJQR331T-DR000200 | OLESTER QR331T | RB11 | A | CJ7028 | 2017-09-05 | 2018-09-05 | 2017-09-06 | 40000038609 | Non Volatile Content | 71.7 | 68.0 | 72.0 | JIS K5407
ENJQR331T-DR000200 | OLESTER QR331T | RB11 | A | CJ7028 | 2017-09-05 | 2018-09-05 | 2017-09-06 | 40000038609 | Color |  |  |  | JIS K5400
ENJQR331T-DR000200 | OLESTER QR331T | RB11 | A | CJ7028 | 2017-09-05 | 2018-09-05 | 2017-09-06 | 40000038609 | Acid Value |  |  |  | JIS K5407
ENJQR331T-DR000200 | OLESTER QR331T | RB11 | A | CJ7028 | 2017-09-05 | 2018-09-05 | 2017-09-06 | 40000038609 | Non Volatile Content |  |  |  | JIS K5407
ENJQR331T-DR000200 | OLESTER QR331T | RB11 | A | CJ7027 | 2017-09-03 | 2018-09-03 | 2017-09-06 | 40000038613 | Appearance | A012 |  |  | Visual Check
ENJQR331T-DR000200 | OLESTER QR331T | RB11 | A | CJ7027 | 2017-09-03 | 2018-09-03 | 2017-09-06 | 40000038613 | Viscosity | A139 |  |  | JIS K5400
ENJQR331T-DR000200 | OLESTER QR331T | RB11 | A | CJ7027 | 2017-09-03 | 2018-09-03 | 2017-09-06 | 40000038613 | Color | 1 | -999 | 3 | JIS K5400
ENJQR331T-DR000200 | OLESTER QR331T | RB11 | A | CJ7027 | 2017-09-03 | 2018-09-03 | 2017-09-06 | 40000038613 | Acid Value | 7.1 | 6.0 | 9.0 | JIS K5407
ENJQR331T-DR000200 | OLESTER QR331T | RB11 | A | CJ7027 | 2017-09-03 | 2018-09-03 | 2017-09-06 | 40000038613 | Non Volatile Content | 71.0 | 68.0 | 72.0 | JIS K5407
ENJQR331T-DR000200 | OLESTER QR331T | RB11 | A | CJ7027 | 2017-09-03 | 2018-09-03 | 2017-09-06 | 40000038613 | Color |  |  |  | JIS K5400
ENJQR331T-DR000200 | OLESTER QR331T | RB11 | A | CJ7027 | 2017-09-03 | 2018-09-03 | 2017-09-06 | 40000038613 | Acid Value |  |  |  | JIS K5407
ENJQR331T-DR000200 | OLESTER QR331T | RB11 | A | CJ7027 | 2017-09-03 | 2018-09-03 | 2017-09-06 | 40000038613 | Non Volatile Content |  |  |  | JIS K5407
ENFC20700-DR000200 | ALMATEX C207 | RB11 | A | CJ7004 | 2017-09-06 | 2018-09-06 | 2017-09-06 | 40000038650 | Appearance | A012 |  |  | Visual Check
ENFC20700-DR000200 | ALMATEX C207 | RB11 | A | CJ7004 | 2017-09-06 | 2018-09-06 | 2017-09-06 | 40000038650 | Viscosity | A123 |  |  | JIS K5400
ENFC20700-DR000200 | ALMATEX C207 | RB11 | A | CJ7004 | 2017-09-06 | 2018-09-06 | 2017-09-06 | 40000038650 | Color | 1 | -999 | 3 | JIS K5400
ENFC20700-DR000200 | ALMATEX C207 | RB11 | A | CJ7004 | 2017-09-06 | 2018-09-06 | 2017-09-06 | 40000038650 | Acid Value | 12.1 | 12.0 | 15.0 | JIS K5407
ENFC20700-DR000200 | ALMATEX C207 | RB11 | A | CJ7004 | 2017-09-06 | 2018-09-06 | 2017-09-06 | 40000038650 | Non Volatile Content | 65.3 | 63.5 | 66.5 | JIS K5407
ENFC20700-DR000200 | ALMATEX C207 | RB11 | A | CJ7004 | 2017-09-06 | 2018-09-06 | 2017-09-06 | 40000038650 | Color |  |  |  | JIS K5400
ENFC20700-DR000200 | ALMATEX C207 | RB11 | A | CJ7004 | 2017-09-06 | 2018-09-06 | 2017-09-06 | 40000038650 | Acid Value |  |  |  | JIS K5407
ENFC20700-DR000200 | ALMATEX C207 | RB11 | A | CJ7004 | 2017-09-06 | 2018-09-06 | 2017-09-06 | 40000038650 | Non Volatile Content |  |  |  | JIS K5407
ENJQR331T-DR000200 | OLESTER QR331T | RB11 | A | CJ7029 | 2017-09-06 | 2018-09-06 | 2017-09-07 | 40000038694 | Appearance | A012 |  |  | Visual Check
ENJQR331T-DR000200 | OLESTER QR331T | RB11 | A | CJ7029 | 2017-09-06 | 2018-09-06 | 2017-09-07 | 40000038694 | Viscosity | A132 |  |  | JIS K5400
ENJQR331T-DR000200 | OLESTER QR331T | RB11 | A | CJ7029 | 2017-09-06 | 2018-09-06 | 2017-09-07 | 40000038694 | Color | 1 | -999 | 3 | JIS K5400
ENJQR331T-DR000200 | OLESTER QR331T | RB11 | A | CJ7029 | 2017-09-06 | 2018-09-06 | 2017-09-07 | 40000038694 | Acid Value | 7.0 | 6.0 | 9.0 | JIS K5407
ENJQR331T-DR000200 | OLESTER QR331T | RB11 | A | CJ7029 | 2017-09-06 | 2018-09-06 | 2017-09-07 | 40000038694 | Non Volatile Content | 70.6 | 68.0 | 72.0 | JIS K5407
ENJQR331T-DR000200 | OLESTER QR331T | RB11 | A | CJ7029 | 2017-09-06 | 2018-09-06 | 2017-09-07 | 40000038694 | Color |  |  |  | JIS K5400
ENJQR331T-DR000200 | OLESTER QR331T | RB11 | A | CJ7029 | 2017-09-06 | 2018-09-06 | 2017-09-07 | 40000038694 | Acid Value |  |  |  | JIS K5407
ENJQR331T-DR000200 | OLESTER QR331T | RB11 | A | CJ7029 | 2017-09-06 | 2018-09-06 | 2017-09-07 | 40000038694 | Non Volatile Content |  |  |  | JIS K5407
ENR286000-DR000200 | U-VAN 28-60 | RB11 | A | CJ7035 | 2017-09-07 | 2018-03-06 | 2017-09-07 | 40000038724 | Appearance | A012 |  |  | Visual Check
ENR286000-DR000200 | U-VAN 28-60 | RB11 | A | CJ7035 | 2017-09-07 | 2018-03-06 | 2017-09-07 | 40000038724 | Viscosity | A039 |  |  | JIS K5400
ENR286000-DR000200 | U-VAN 28-60 | RB11 | A | CJ7035 | 2017-09-07 | 2018-03-06 | 2017-09-07 | 40000038724 | Color | 10 | 10 | 29 | JIS K6901
ENR286000-DR000200 | U-VAN 28-60 | RB11 | A | CJ7035 | 2017-09-07 | 2018-03-06 | 2017-09-07 | 40000038724 | Acid Value | 0.5 | 0.0 | 0.9 | JIS K5407
ENR286000-DR000200 | U-VAN 28-60 | RB11 | A | CJ7035 | 2017-09-07 | 2018-03-06 | 2017-09-07 | 40000038724 | Non Volatile Content | 60.7 | 58.0 | 62.0 | JIS K5407
ENR286000-DR000200 | U-VAN 28-60 | RB11 | A | CJ7035 | 2017-09-07 | 2018-03-06 | 2017-09-07 | 40000038724 | MS | 9.9 | 7.0 | 15.0 | 20oC
ENR286000-DR000200 | U-VAN 28-60 | RB11 | A | CJ7035 | 2017-09-07 | 2018-03-06 | 2017-09-07 | 40000038724 | Crater | 1 | 0 | 4 | TMSC(A4 x 2Panel)
ENR286000-DR000200 | U-VAN 28-60 | RB11 | A | CJ7035 | 2017-09-07 | 2018-03-06 | 2017-09-07 | 40000038724 | Color |  |  |  | JIS K6901
ENR286000-DR000200 | U-VAN 28-60 | RB11 | A | CJ7035 | 2017-09-07 | 2018-03-06 | 2017-09-07 | 40000038724 | Acid Value |  |  |  | JIS K5407
ENR286000-DR000200 | U-VAN 28-60 | RB11 | A | CJ7035 | 2017-09-07 | 2018-03-06 | 2017-09-07 | 40000038724 | Non Volatile Content |  |  |  | JIS K5407
ENR286000-DR000200 | U-VAN 28-60 | RB11 | A | CJ7035 | 2017-09-07 | 2018-03-06 | 2017-09-07 | 40000038724 | MS |  |  |  | 20oC
ENR286000-DR000200 | U-VAN 28-60 | RB11 | A | CJ7035 | 2017-09-07 | 2018-03-06 | 2017-09-07 | 40000038724 | Crater |  |  |  | TMSC(A4 x 2Panel)
ENR286000-DR000200 | U-VAN 28-60 | RB11 | A | CJ7036 | 2017-09-07 | 2018-03-06 | 2017-09-07 | 40000038726 | Appearance | A012 |  |  | Visual Check
ENR286000-DR000200 | U-VAN 28-60 | RB11 | A | CJ7036 | 2017-09-07 | 2018-03-06 | 2017-09-07 | 40000038726 | Viscosity | A039 |  |  | JIS K5400
ENR286000-DR000200 | U-VAN 28-60 | RB11 | A | CJ7036 | 2017-09-07 | 2018-03-06 | 2017-09-07 | 40000038726 | Color | 10 | 10 | 29 | JIS K6901
ENR286000-DR000200 | U-VAN 28-60 | RB11 | A | CJ7036 | 2017-09-07 | 2018-03-06 | 2017-09-07 | 40000038726 | Acid Value | 0.5 | 0.0 | 0.9 | JIS K5407
ENR286000-DR000200 | U-VAN 28-60 | RB11 | A | CJ7036 | 2017-09-07 | 2018-03-06 | 2017-09-07 | 40000038726 | Non Volatile Content | 60.7 | 58.0 | 62.0 | JIS K5407
ENR286000-DR000200 | U-VAN 28-60 | RB11 | A | CJ7036 | 2017-09-07 | 2018-03-06 | 2017-09-07 | 40000038726 | MS | 9.8 | 7.0 | 15.0 | 20oC
ENR286000-DR000200 | U-VAN 28-60 | RB11 | A | CJ7036 | 2017-09-07 | 2018-03-06 | 2017-09-07 | 40000038726 | Crater | 2 | 0 | 4 | TMSC(A4 x 2Panel)
ENR286000-DR000200 | U-VAN 28-60 | RB11 | A | CJ7036 | 2017-09-07 | 2018-03-06 | 2017-09-07 | 40000038726 | Color |  |  |  | JIS K6901
ENR286000-DR000200 | U-VAN 28-60 | RB11 | A | CJ7036 | 2017-09-07 | 2018-03-06 | 2017-09-07 | 40000038726 | Acid Value |  |  |  | JIS K5407
ENR286000-DR000200 | U-VAN 28-60 | RB11 | A | CJ7036 | 2017-09-07 | 2018-03-06 | 2017-09-07 | 40000038726 | Non Volatile Content |  |  |  | JIS K5407
ENR286000-DR000200 | U-VAN 28-60 | RB11 | A | CJ7036 | 2017-09-07 | 2018-03-06 | 2017-09-07 | 40000038726 | MS |  |  |  | 20oC
ENR286000-DR000200 | U-VAN 28-60 | RB11 | A | CJ7036 | 2017-09-07 | 2018-03-06 | 2017-09-07 | 40000038726 | Crater |  |  |  | TMSC(A4 x 2Panel)
ENR48B000-DR000200 | U-VAN 48B | RB11 | A | CJ7035 | 2017-09-08 | 2018-03-07 | 2017-09-08 | 40000038785 | Appearance | A012 |  |  | Visual Check
ENR48B000-DR000200 | U-VAN 48B | RB11 | A | CJ7035 | 2017-09-08 | 2018-03-07 | 2017-09-08 | 40000038785 | Viscosity | A020 |  |  | JIS K5400
ENR48B000-DR000200 | U-VAN 48B | RB11 | A | CJ7035 | 2017-09-08 | 2018-03-07 | 2017-09-08 | 40000038785 | Color | 10 | 10 | 29 | JIS K6901
ENR48B000-DR000200 | U-VAN 48B | RB11 | A | CJ7035 | 2017-09-08 | 2018-03-07 | 2017-09-08 | 40000038785 | Acid Value | 0.3 | 0.0 | 0.9 | JIS K5407
ENR48B000-DR000200 | U-VAN 48B | RB11 | A | CJ7035 | 2017-09-08 | 2018-03-07 | 2017-09-08 | 40000038785 | Non Volatile Content | 56.7 | 54.5 | 58.5 | JIS K5407
ENR48B000-DR000200 | U-VAN 48B | RB11 | A | CJ7035 | 2017-09-08 | 2018-03-07 | 2017-09-08 | 40000038785 | ASTM | 6.6 | 5.0 | 999.9 | 25oC
ENR48B000-DR000200 | U-VAN 48B | RB11 | A | CJ7035 | 2017-09-08 | 2018-03-07 | 2017-09-08 | 40000038785 | Crater | 1 | 0 | 4 | TMSC(A4 x 2Panel)
ENR48B000-DR000200 | U-VAN 48B | RB11 | A | CJ7035 | 2017-09-08 | 2018-03-07 | 2017-09-08 | 40000038785 | Color |  |  |  | JIS K6901
ENR48B000-DR000200 | U-VAN 48B | RB11 | A | CJ7035 | 2017-09-08 | 2018-03-07 | 2017-09-08 | 40000038785 | Acid Value |  |  |  | JIS K5407
ENR48B000-DR000200 | U-VAN 48B | RB11 | A | CJ7035 | 2017-09-08 | 2018-03-07 | 2017-09-08 | 40000038785 | Non Volatile Content |  |  |  | JIS K5407
ENR48B000-DR000200 | U-VAN 48B | RB11 | A | CJ7035 | 2017-09-08 | 2018-03-07 | 2017-09-08 | 40000038785 | ASTM |  |  |  | 25oC
ENR48B000-DR000200 | U-VAN 48B | RB11 | A | CJ7035 | 2017-09-08 | 2018-03-07 | 2017-09-08 | 40000038785 | Crater |  |  |  | TMSC(A4 x 2Panel)
ENF787000-DR000200 | ALMATEX 787 | RB11 | A | CJ7004 | 2017-09-10 | 2018-09-10 | 2017-09-10 | 40000038811 | Appearance | A012 |  |  | Visual Check
ENF787000-DR000200 | ALMATEX 787 | RB11 | A | CJ7004 | 2017-09-10 | 2018-09-10 | 2017-09-10 | 40000038811 | Viscosity | A105 |  |  | JIS K5400
ENF787000-DR000200 | ALMATEX 787 | RB11 | A | CJ7004 | 2017-09-10 | 2018-09-10 | 2017-09-10 | 40000038811 | Color | 1 | -999 | 2 | JIS K5400
ENF787000-DR000200 | ALMATEX 787 | RB11 | A | CJ7004 | 2017-09-10 | 2018-09-10 | 2017-09-10 | 40000038811 | Acid Value | 7.9 | 6.0 | 10.0 | JIS K5407
ENF787000-DR000200 | ALMATEX 787 | RB11 | A | CJ7004 | 2017-09-10 | 2018-09-10 | 2017-09-10 | 40000038811 | Non Volatile Content | 55.3 | 53.5 | 56.5 | JIS K5407
ENF787000-DR000200 | ALMATEX 787 | RB11 | A | CJ7004 | 2017-09-10 | 2018-09-10 | 2017-09-10 | 40000038811 | Color |  |  |  | JIS K5400
ENF787000-DR000200 | ALMATEX 787 | RB11 | A | CJ7004 | 2017-09-10 | 2018-09-10 | 2017-09-10 | 40000038811 | Acid Value |  |  |  | JIS K5407
ENF787000-DR000200 | ALMATEX 787 | RB11 | A | CJ7004 | 2017-09-10 | 2018-09-10 | 2017-09-10 | 40000038811 | Non Volatile Content |  |  |  | JIS K5407
ENJQC4175-DR000200 | OLESTER QC417-5 | RB11 | A | CJ7011 | 2017-09-11 | 2018-09-11 | 2017-09-11 | 40000038838 | Appearance | A012 |  |  | Visual Check
ENJQC4175-DR000200 | OLESTER QC417-5 | RB11 | A | CJ7011 | 2017-09-11 | 2018-09-11 | 2017-09-11 | 40000038838 | Viscosity | A112 |  |  | JIS K5400
ENJQC4175-DR000200 | OLESTER QC417-5 | RB11 | A | CJ7011 | 2017-09-11 | 2018-09-11 | 2017-09-11 | 40000038838 | Color | 1 | -999 | 3 | JIS K5400
ENJQC4175-DR000200 | OLESTER QC417-5 | RB11 | A | CJ7011 | 2017-09-11 | 2018-09-11 | 2017-09-11 | 40000038838 | Acid Value | 5.4 | 4.5 | 6.5 | JIS K5407
ENJQC4175-DR000200 | OLESTER QC417-5 | RB11 | A | CJ7011 | 2017-09-11 | 2018-09-11 | 2017-09-11 | 40000038838 | Non Volatile Content | 61.1 | 59.5 | 61.5 | JIS K5407
ENJQC4175-DR000200 | OLESTER QC417-5 | RB11 | A | CJ7011 | 2017-09-11 | 2018-09-11 | 2017-09-11 | 40000038838 | Color |  |  |  | JIS K5400
ENJQC4175-DR000200 | OLESTER QC417-5 | RB11 | A | CJ7011 | 2017-09-11 | 2018-09-11 | 2017-09-11 | 40000038838 | Acid Value |  |  |  | JIS K5407
ENJQC4175-DR000200 | OLESTER QC417-5 | RB11 | A | CJ7011 | 2017-09-11 | 2018-09-11 | 2017-09-11 | 40000038838 | Non Volatile Content |  |  |  | JIS K5407
ENR62E000-DR000200 | U-VAN 62E | RB11 | A | CJ7012 | 2017-09-11 | 2018-03-10 | 2017-09-12 | 40000038873 | Appearance | A012 |  |  | Visual Check
ENR62E000-DR000200 | U-VAN 62E | RB11 | A | CJ7012 | 2017-09-11 | 2018-03-10 | 2017-09-12 | 40000038873 | Viscosity | A064 |  |  | JIS K5400
ENR62E000-DR000200 | U-VAN 62E | RB11 | A | CJ7012 | 2017-09-11 | 2018-03-10 | 2017-09-12 | 40000038873 | Color | 10 | 10 | 29 | JIS K6901
ENR62E000-DR000200 | U-VAN 62E | RB11 | A | CJ7012 | 2017-09-11 | 2018-03-10 | 2017-09-12 | 40000038873 | Acid Value | 0.4 | 0.0 | 0.9 | JIS K5407
ENR62E000-DR000200 | U-VAN 62E | RB11 | A | CJ7012 | 2017-09-11 | 2018-03-10 | 2017-09-12 | 40000038873 | Non Volatile Content | 61.8 | 58.0 | 62.0 | JIS K5407
ENR62E000-DR000200 | U-VAN 62E | RB11 | A | CJ7012 | 2017-09-11 | 2018-03-10 | 2017-09-12 | 40000038873 | MS | 17.9 | 10.0 | 20.0 | 20oC
ENR62E000-DR000200 | U-VAN 62E | RB11 | A | CJ7012 | 2017-09-11 | 2018-03-10 | 2017-09-12 | 40000038873 | Color |  |  |  | JIS K6901
ENR62E000-DR000200 | U-VAN 62E | RB11 | A | CJ7012 | 2017-09-11 | 2018-03-10 | 2017-09-12 | 40000038873 | Acid Value |  |  |  | JIS K5407
ENR62E000-DR000200 | U-VAN 62E | RB11 | A | CJ7012 | 2017-09-11 | 2018-03-10 | 2017-09-12 | 40000038873 | Non Volatile Content |  |  |  | JIS K5407
ENR62E000-DR000200 | U-VAN 62E | RB11 | A | CJ7012 | 2017-09-11 | 2018-03-10 | 2017-09-12 | 40000038873 | MS |  |  |  | 20oC
ENR48B000-DR000200 | U-VAN 48B | RB11 |  | CJ7036 | 2017-09-12 | 2018-03-11 | 2017-09-12 | 40000038875 | Appearance |  |  |  | Visual Check
ENR48B000-DR000200 | U-VAN 48B | RB11 |  | CJ7036 | 2017-09-12 | 2018-03-11 | 2017-09-12 | 40000038875 | Viscosity |  |  |  | JIS K5400
ENR48B000-DR000200 | U-VAN 48B | RB11 |  | CJ7036 | 2017-09-12 | 2018-03-11 | 2017-09-12 | 40000038875 | Color |  | 10 | 29 | JIS K6901
ENR48B000-DR000200 | U-VAN 48B | RB11 |  | CJ7036 | 2017-09-12 | 2018-03-11 | 2017-09-12 | 40000038875 | Acid Value |  | 0.0 | 0.9 | JIS K5407
ENR48B000-DR000200 | U-VAN 48B | RB11 |  | CJ7036 | 2017-09-12 | 2018-03-11 | 2017-09-12 | 40000038875 | Non Volatile Content |  | 54.5 | 58.5 | JIS K5407
ENR48B000-DR000200 | U-VAN 48B | RB11 |  | CJ7036 | 2017-09-12 | 2018-03-11 | 2017-09-12 | 40000038875 | ASTM |  | 5.0 | 999.9 | 25oC
ENR48B000-DR000200 | U-VAN 48B | RB11 |  | CJ7036 | 2017-09-12 | 2018-03-11 | 2017-09-12 | 40000038875 | Crater |  | 0 | 4 | TMSC(A4 x 2Panel)
ENR48B000-DR000200 | U-VAN 48B | RB11 |  | CJ7036 | 2017-09-12 | 2018-03-11 | 2017-09-12 | 40000038875 | Color |  |  |  | JIS K6901
ENR48B000-DR000200 | U-VAN 48B | RB11 |  | CJ7036 | 2017-09-12 | 2018-03-11 | 2017-09-12 | 40000038875 | Acid Value |  |  |  | JIS K5407
ENR48B000-DR000200 | U-VAN 48B | RB11 |  | CJ7036 | 2017-09-12 | 2018-03-11 | 2017-09-12 | 40000038875 | Non Volatile Content |  |  |  | JIS K5407
ENR48B000-DR000200 | U-VAN 48B | RB11 |  | CJ7036 | 2017-09-12 | 2018-03-11 | 2017-09-12 | 40000038875 | ASTM |  |  |  | 25oC
ENR48B000-DR000200 | U-VAN 48B | RB11 |  | CJ7036 | 2017-09-12 | 2018-03-11 | 2017-09-12 | 40000038875 | Crater |  |  |  | TMSC(A4 x 2Panel)
ENR48B000-DR000200 | U-VAN 48B | RB11 | A | CJ7036 | 2017-09-12 | 2018-03-11 | 2017-09-12 | 40000038877 | Appearance | A012 |  |  | Visual Check
ENR48B000-DR000200 | U-VAN 48B | RB11 | A | CJ7036 | 2017-09-12 | 2018-03-11 | 2017-09-12 | 40000038877 | Viscosity | A024 |  |  | JIS K5400
ENR48B000-DR000200 | U-VAN 48B | RB11 | A | CJ7036 | 2017-09-12 | 2018-03-11 | 2017-09-12 | 40000038877 | Color | 10 | 10 | 29 | JIS K6901
ENR48B000-DR000200 | U-VAN 48B | RB11 | A | CJ7036 | 2017-09-12 | 2018-03-11 | 2017-09-12 | 40000038877 | Acid Value | 0.2 | 0.0 | 0.9 | JIS K5407
ENR48B000-DR000200 | U-VAN 48B | RB11 | A | CJ7036 | 2017-09-12 | 2018-03-11 | 2017-09-12 | 40000038877 | Non Volatile Content | 56.5 | 54.5 | 58.5 | JIS K5407
ENR48B000-DR000200 | U-VAN 48B | RB11 | A | CJ7036 | 2017-09-12 | 2018-03-11 | 2017-09-12 | 40000038877 | ASTM | 6.4 | 5.0 | 999.9 | 25oC
ENR48B000-DR000200 | U-VAN 48B | RB11 | A | CJ7036 | 2017-09-12 | 2018-03-11 | 2017-09-12 | 40000038877 | Crater | 1 | 0 | 4 | TMSC(A4 x 2Panel)
ENR48B000-DR000200 | U-VAN 48B | RB11 | A | CJ7036 | 2017-09-12 | 2018-03-11 | 2017-09-12 | 40000038877 | Color |  |  |  | JIS K6901
ENR48B000-DR000200 | U-VAN 48B | RB11 | A | CJ7036 | 2017-09-12 | 2018-03-11 | 2017-09-12 | 40000038877 | Acid Value |  |  |  | JIS K5407
ENR48B000-DR000200 | U-VAN 48B | RB11 | A | CJ7036 | 2017-09-12 | 2018-03-11 | 2017-09-12 | 40000038877 | Non Volatile Content |  |  |  | JIS K5407
ENR48B000-DR000200 | U-VAN 48B | RB11 | A | CJ7036 | 2017-09-12 | 2018-03-11 | 2017-09-12 | 40000038877 | ASTM |  |  |  | 25oC
ENR48B000-DR000200 | U-VAN 48B | RB11 | A | CJ7036 | 2017-09-12 | 2018-03-11 | 2017-09-12 | 40000038877 | Crater |  |  |  | TMSC(A4 x 2Panel)
ENR48B000-DR000200 | U-VAN 48B | RB11 | A | CJ7037 | 2017-09-12 | 2018-03-11 | 2017-09-12 | 40000038879 | Appearance | A012 |  |  | Visual Check
ENR48B000-DR000200 | U-VAN 48B | RB11 | A | CJ7037 | 2017-09-12 | 2018-03-11 | 2017-09-12 | 40000038879 | Viscosity | A024 |  |  | JIS K5400
ENR48B000-DR000200 | U-VAN 48B | RB11 | A | CJ7037 | 2017-09-12 | 2018-03-11 | 2017-09-12 | 40000038879 | Color | 10 | 10 | 29 | JIS K6901
ENR48B000-DR000200 | U-VAN 48B | RB11 | A | CJ7037 | 2017-09-12 | 2018-03-11 | 2017-09-12 | 40000038879 | Acid Value | 0.2 | 0.0 | 0.9 | JIS K5407
ENR48B000-DR000200 | U-VAN 48B | RB11 | A | CJ7037 | 2017-09-12 | 2018-03-11 | 2017-09-12 | 40000038879 | Non Volatile Content | 56.7 | 54.5 | 58.5 | JIS K5407
ENR48B000-DR000200 | U-VAN 48B | RB11 | A | CJ7037 | 2017-09-12 | 2018-03-11 | 2017-09-12 | 40000038879 | ASTM | 6.3 | 5.0 | 999.9 | 25oC
ENR48B000-DR000200 | U-VAN 48B | RB11 | A | CJ7037 | 2017-09-12 | 2018-03-11 | 2017-09-12 | 40000038879 | Crater | 1 | 0 | 4 | TMSC(A4 x 2Panel)
ENR48B000-DR000200 | U-VAN 48B | RB11 | A | CJ7037 | 2017-09-12 | 2018-03-11 | 2017-09-12 | 40000038879 | Color |  |  |  | JIS K6901
ENR48B000-DR000200 | U-VAN 48B | RB11 | A | CJ7037 | 2017-09-12 | 2018-03-11 | 2017-09-12 | 40000038879 | Acid Value |  |  |  | JIS K5407
ENR48B000-DR000200 | U-VAN 48B | RB11 | A | CJ7037 | 2017-09-12 | 2018-03-11 | 2017-09-12 | 40000038879 | Non Volatile Content |  |  |  | JIS K5407
ENR48B000-DR000200 | U-VAN 48B | RB11 | A | CJ7037 | 2017-09-12 | 2018-03-11 | 2017-09-12 | 40000038879 | ASTM |  |  |  | 25oC
ENR48B000-DR000200 | U-VAN 48B | RB11 | A | CJ7037 | 2017-09-12 | 2018-03-11 | 2017-09-12 | 40000038879 | Crater |  |  |  | TMSC(A4 x 2Panel)
ENR48B000-DR000200 | U-VAN 48B | RB11 | A | CJ7038 | 2017-09-12 | 2018-03-11 | 2017-09-12 | 40000038881 | Appearance | A012 |  |  | Visual Check
ENR48B000-DR000200 | U-VAN 48B | RB11 | A | CJ7038 | 2017-09-12 | 2018-03-11 | 2017-09-12 | 40000038881 | Viscosity | A024 |  |  | JIS K5400
ENR48B000-DR000200 | U-VAN 48B | RB11 | A | CJ7038 | 2017-09-12 | 2018-03-11 | 2017-09-12 | 40000038881 | Color | 10 | 10 | 29 | JIS K6901
ENR48B000-DR000200 | U-VAN 48B | RB11 | A | CJ7038 | 2017-09-12 | 2018-03-11 | 2017-09-12 | 40000038881 | Acid Value | 0.2 | 0.0 | 0.9 | JIS K5407
ENR48B000-DR000200 | U-VAN 48B | RB11 | A | CJ7038 | 2017-09-12 | 2018-03-11 | 2017-09-12 | 40000038881 | Non Volatile Content | 56.7 | 54.5 | 58.5 | JIS K5407
ENR48B000-DR000200 | U-VAN 48B | RB11 | A | CJ7038 | 2017-09-12 | 2018-03-11 | 2017-09-12 | 40000038881 | ASTM | 6.5 | 5.0 | 999.9 | 25oC
ENR48B000-DR000200 | U-VAN 48B | RB11 | A | CJ7038 | 2017-09-12 | 2018-03-11 | 2017-09-12 | 40000038881 | Crater | 1 | 0 | 4 | TMSC(A4 x 2Panel)
ENR48B000-DR000200 | U-VAN 48B | RB11 | A | CJ7038 | 2017-09-12 | 2018-03-11 | 2017-09-12 | 40000038881 | Color |  |  |  | JIS K6901
ENR48B000-DR000200 | U-VAN 48B | RB11 | A | CJ7038 | 2017-09-12 | 2018-03-11 | 2017-09-12 | 40000038881 | Acid Value |  |  |  | JIS K5407
ENR48B000-DR000200 | U-VAN 48B | RB11 | A | CJ7038 | 2017-09-12 | 2018-03-11 | 2017-09-12 | 40000038881 | Non Volatile Content |  |  |  | JIS K5407
ENR48B000-DR000200 | U-VAN 48B | RB11 | A | CJ7038 | 2017-09-12 | 2018-03-11 | 2017-09-12 | 40000038881 | ASTM |  |  |  | 25oC
ENR48B000-DR000200 | U-VAN 48B | RB11 | A | CJ7038 | 2017-09-12 | 2018-03-11 | 2017-09-12 | 40000038881 | Crater |  |  |  | TMSC(A4 x 2Panel)
ENR286000-DR000200 | U-VAN 28-60 | RB11 | A | CJ7037 | 2017-09-13 | 2018-03-12 | 2017-09-13 | 40000038938 | Appearance | A012 |  |  | Visual Check
ENR286000-DR000200 | U-VAN 28-60 | RB11 | A | CJ7037 | 2017-09-13 | 2018-03-12 | 2017-09-13 | 40000038938 | Viscosity | A039 |  |  | JIS K5400
ENR286000-DR000200 | U-VAN 28-60 | RB11 | A | CJ7037 | 2017-09-13 | 2018-03-12 | 2017-09-13 | 40000038938 | Color | 10 | 10 | 29 | JIS K6901
ENR286000-DR000200 | U-VAN 28-60 | RB11 | A | CJ7037 | 2017-09-13 | 2018-03-12 | 2017-09-13 | 40000038938 | Acid Value | 0.4 | 0.0 | 0.9 | JIS K5407
ENR286000-DR000200 | U-VAN 28-60 | RB11 | A | CJ7037 | 2017-09-13 | 2018-03-12 | 2017-09-13 | 40000038938 | Non Volatile Content | 60.1 | 58.0 | 62.0 | JIS K5407
ENR286000-DR000200 | U-VAN 28-60 | RB11 | A | CJ7037 | 2017-09-13 | 2018-03-12 | 2017-09-13 | 40000038938 | MS | 10.9 | 7.0 | 15.0 | 20oC
ENR286000-DR000200 | U-VAN 28-60 | RB11 | A | CJ7037 | 2017-09-13 | 2018-03-12 | 2017-09-13 | 40000038938 | Crater | 1 | 0 | 4 | TMSC(A4 x 2Panel)
ENR286000-DR000200 | U-VAN 28-60 | RB11 | A | CJ7037 | 2017-09-13 | 2018-03-12 | 2017-09-13 | 40000038938 | Color |  |  |  | JIS K6901
ENR286000-DR000200 | U-VAN 28-60 | RB11 | A | CJ7037 | 2017-09-13 | 2018-03-12 | 2017-09-13 | 40000038938 | Acid Value |  |  |  | JIS K5407
ENR286000-DR000200 | U-VAN 28-60 | RB11 | A | CJ7037 | 2017-09-13 | 2018-03-12 | 2017-09-13 | 40000038938 | Non Volatile Content |  |  |  | JIS K5407
ENR286000-DR000200 | U-VAN 28-60 | RB11 | A | CJ7037 | 2017-09-13 | 2018-03-12 | 2017-09-13 | 40000038938 | MS |  |  |  | 20oC
ENR286000-DR000200 | U-VAN 28-60 | RB11 | A | CJ7037 | 2017-09-13 | 2018-03-12 | 2017-09-13 | 40000038938 | Crater |  |  |  | TMSC(A4 x 2Panel)
ENFB303T0-DR000200 | ALMATEX B303T | RB11 | A | CJ7009 | 2017-09-13 | 2018-09-13 | 2017-09-14 | 40000038959 | Appearance | A012 |  |  | Visual Check
ENFB303T0-DR000200 | ALMATEX B303T | RB11 | A | CJ7009 | 2017-09-13 | 2018-09-13 | 2017-09-14 | 40000038959 | Viscosity | A093 |  |  | JIS K5400
ENFB303T0-DR000200 | ALMATEX B303T | RB11 | A | CJ7009 | 2017-09-13 | 2018-09-13 | 2017-09-14 | 40000038959 | Color | 1 | -999 | 2 | JIS K5400
ENFB303T0-DR000200 | ALMATEX B303T | RB11 | A | CJ7009 | 2017-09-13 | 2018-09-13 | 2017-09-14 | 40000038959 | Acid Value | 9.3 | 8.0 | 10.0 | JIS K5407
ENFB303T0-DR000200 | ALMATEX B303T | RB11 | A | CJ7009 | 2017-09-13 | 2018-09-13 | 2017-09-14 | 40000038959 | Non Volatile Content | 65.8 | 63.0 | 67.0 | JIS K5407
ENFB303T0-DR000200 | ALMATEX B303T | RB11 | A | CJ7009 | 2017-09-13 | 2018-09-13 | 2017-09-14 | 40000038959 | Color |  |  |  | JIS K5400
ENFB303T0-DR000200 | ALMATEX B303T | RB11 | A | CJ7009 | 2017-09-13 | 2018-09-13 | 2017-09-14 | 40000038959 | Acid Value |  |  |  | JIS K5407
ENFB303T0-DR000200 | ALMATEX B303T | RB11 | A | CJ7009 | 2017-09-13 | 2018-09-13 | 2017-09-14 | 40000038959 | Non Volatile Content |  |  |  | JIS K5407
ENGAL9009-DR000200 | ALMATEX-A-9009 | RB11 | A | CJ7012 | 2017-09-08 | 2018-03-07 | 2017-09-15 | 40000039003 | pH | 8.57 | 7.00 | 9.50 | 30oC,pH Meter
ENGAL9009-DR000200 | ALMATEX-A-9009 | RB11 | A | CJ7012 | 2017-09-08 | 2018-03-07 | 2017-09-15 | 40000039003 | Viscosity | 53.6 | -999.0 | 99.9 | 30oC,Viscometer
ENGAL9009-DR000200 | ALMATEX-A-9009 | RB11 | A | CJ7012 | 2017-09-08 | 2018-03-07 | 2017-09-15 | 40000039003 | Non Volatile Content | 49.0 | 48.0 | 50.0 | 1.5g./150oC/30min
ENGAL9009-DR000200 | ALMATEX-A-9009 | RB11 | A | CJ7012 | 2017-09-08 | 2018-03-07 | 2017-09-15 | 40000039003 | Specific Gravity | 1.068 | 1.020 | 1.140 | 30oC,Hydrometer
ENGAL9009-DR000200 | ALMATEX-A-9009 | RB11 | A | CJ7012 | 2017-09-08 | 2018-03-07 | 2017-09-15 | 40000039003 | Particle Size | 0.198 | 0.170 | 0.230 | UV-VIS Spectrophotom
ENGAL9009-DR000200 | ALMATEX-A-9009 | RB11 | A | CJ7012 | 2017-09-08 | 2018-03-07 | 2017-09-15 | 40000039003 | Color | A005 |  |  | Visual Check
ENGAL9009-DR000200 | ALMATEX-A-9009 | RB11 | A | CJ7012 | 2017-09-08 | 2018-03-07 | 2017-09-15 | 40000039003 | Appearance | A001 |  |  | Visual Check
ENGAL9009-DR000200 | ALMATEX-A-9009 | RB11 | A | CJ7012 | 2017-09-08 | 2018-03-07 | 2017-09-15 | 40000039003 | pH |  |  |  | 30oC,pH Meter
ENGAL9009-DR000200 | ALMATEX-A-9009 | RB11 | A | CJ7012 | 2017-09-08 | 2018-03-07 | 2017-09-15 | 40000039003 | Viscosity |  |  |  | 30oC,Viscometer
ENGAL9009-DR000200 | ALMATEX-A-9009 | RB11 | A | CJ7012 | 2017-09-08 | 2018-03-07 | 2017-09-15 | 40000039003 | Non Volatile Content |  |  |  | 1.5g./150oC/30min
ENGAL9009-DR000200 | ALMATEX-A-9009 | RB11 | A | CJ7012 | 2017-09-08 | 2018-03-07 | 2017-09-15 | 40000039003 | Specific Gravity |  |  |  | 30oC,Hydrometer
ENGAL9009-DR000200 | ALMATEX-A-9009 | RB11 | A | CJ7012 | 2017-09-08 | 2018-03-07 | 2017-09-15 | 40000039003 | Particle Size |  |  |  | UV-VIS Spectrophotom
ENR925T70-DR000200 | U-VAN 925T-70 | RB11 | A | CJ7019 | 2017-09-16 | 2018-03-15 | 2017-09-18 | 40000039120 | Appearance | A012 |  |  | Visual Check
ENR925T70-DR000200 | U-VAN 925T-70 | RB11 | A | CJ7019 | 2017-09-16 | 2018-03-15 | 2017-09-18 | 40000039120 | Viscosity | A112 |  |  | JIS K5400
ENR925T70-DR000200 | U-VAN 925T-70 | RB11 | A | CJ7019 | 2017-09-16 | 2018-03-15 | 2017-09-18 | 40000039120 | Color | 10 | 10 | 29 | JIS K6901
ENR925T70-DR000200 | U-VAN 925T-70 | RB11 | A | CJ7019 | 2017-09-16 | 2018-03-15 | 2017-09-18 | 40000039120 | Acid Value | 0.4 | 0.0 | 0.9 | JIS K5407
ENR925T70-DR000200 | U-VAN 925T-70 | RB11 | A | CJ7019 | 2017-09-16 | 2018-03-15 | 2017-09-18 | 40000039120 | Non Volatile Content | 71.7 | 68.0 | 72.0 | JIS K5407
ENR925T70-DR000200 | U-VAN 925T-70 | RB11 | A | CJ7019 | 2017-09-16 | 2018-03-15 | 2017-09-18 | 40000039120 | MS | 11.3 | 5.0 | 15.0 | 20oC
ENR925T70-DR000200 | U-VAN 925T-70 | RB11 | A | CJ7019 | 2017-09-16 | 2018-03-15 | 2017-09-18 | 40000039120 | Crater | 1 | 0 | 4 | TMSC(A4 x 2Panel)
ENR925T70-DR000200 | U-VAN 925T-70 | RB11 | A | CJ7019 | 2017-09-16 | 2018-03-15 | 2017-09-18 | 40000039120 | Color |  |  |  | JIS K6901
ENR925T70-DR000200 | U-VAN 925T-70 | RB11 | A | CJ7019 | 2017-09-16 | 2018-03-15 | 2017-09-18 | 40000039120 | Acid Value |  |  |  | JIS K5407
ENR925T70-DR000200 | U-VAN 925T-70 | RB11 | A | CJ7019 | 2017-09-16 | 2018-03-15 | 2017-09-18 | 40000039120 | Non Volatile Content |  |  |  | JIS K5407
ENR925T70-DR000200 | U-VAN 925T-70 | RB11 | A | CJ7019 | 2017-09-16 | 2018-03-15 | 2017-09-18 | 40000039120 | MS |  |  |  | 20oC
ENR925T70-DR000200 | U-VAN 925T-70 | RB11 | A | CJ7019 | 2017-09-16 | 2018-03-15 | 2017-09-18 | 40000039120 | Crater |  |  |  | TMSC(A4 x 2Panel)
ENR20SE65-DR000200 | U-VAN 20SE65 | RB11 | A | CJ7006 | 2017-09-17 | 2018-03-16 | 2017-09-18 | 40000039126 | Appearance | A012 |  |  | Visual Check
ENR20SE65-DR000200 | U-VAN 20SE65 | RB11 | A | CJ7006 | 2017-09-17 | 2018-03-16 | 2017-09-18 | 40000039126 | Viscosity | A067 |  |  | JIS K5400
ENR20SE65-DR000200 | U-VAN 20SE65 | RB11 | A | CJ7006 | 2017-09-17 | 2018-03-16 | 2017-09-18 | 40000039126 | Color | 10 | 10 | 29 | JIS K6901
ENR20SE65-DR000200 | U-VAN 20SE65 | RB11 | A | CJ7006 | 2017-09-17 | 2018-03-16 | 2017-09-18 | 40000039126 | Acid Value | 0.3 | 0.0 | 0.9 | JIS K5407
ENR20SE65-DR000200 | U-VAN 20SE65 | RB11 | A | CJ7006 | 2017-09-17 | 2018-03-16 | 2017-09-18 | 40000039126 | Non Volatile Content | 65.6 | 63.0 | 67.0 | JIS K5407
ENR20SE65-DR000200 | U-VAN 20SE65 | RB11 | A | CJ7006 | 2017-09-17 | 2018-03-16 | 2017-09-18 | 40000039126 | MS | 16.3 | 12.0 | 20.0 | 20oC
ENR20SE65-DR000200 | U-VAN 20SE65 | RB11 | A | CJ7006 | 2017-09-17 | 2018-03-16 | 2017-09-18 | 40000039126 | Crater | 1 | 0 | 3 | TMSC(A4 x 2Panel)
ENR20SE65-DR000200 | U-VAN 20SE65 | RB11 | A | CJ7006 | 2017-09-17 | 2018-03-16 | 2017-09-18 | 40000039126 | Color |  |  |  | JIS K6901
ENR20SE65-DR000200 | U-VAN 20SE65 | RB11 | A | CJ7006 | 2017-09-17 | 2018-03-16 | 2017-09-18 | 40000039126 | Acid Value |  |  |  | JIS K5407
ENR20SE65-DR000200 | U-VAN 20SE65 | RB11 | A | CJ7006 | 2017-09-17 | 2018-03-16 | 2017-09-18 | 40000039126 | Non Volatile Content |  |  |  | JIS K5407
ENR20SE65-DR000200 | U-VAN 20SE65 | RB11 | A | CJ7006 | 2017-09-17 | 2018-03-16 | 2017-09-18 | 40000039126 | MS |  |  |  | 20oC
ENR20SE65-DR000200 | U-VAN 20SE65 | RB11 | A | CJ7006 | 2017-09-17 | 2018-03-16 | 2017-09-18 | 40000039126 | Crater |  |  |  | TMSC(A4 x 2Panel)
ENR62E000-DR000200 | U-VAN 62E | RB11 |  | CJ7023 | 2017-09-18 | 2018-03-17 | 2017-09-19 | 40000039191 | Appearance | A012 |  |  | Visual Check
ENR62E000-DR000200 | U-VAN 62E | RB11 |  | CJ7023 | 2017-09-18 | 2018-03-17 | 2017-09-19 | 40000039191 | Viscosity | A066 |  |  | JIS K5400
ENR62E000-DR000200 | U-VAN 62E | RB11 |  | CJ7023 | 2017-09-18 | 2018-03-17 | 2017-09-19 | 40000039191 | Color | 10 | 10 | 29 | JIS K6901
ENR62E000-DR000200 | U-VAN 62E | RB11 |  | CJ7023 | 2017-09-18 | 2018-03-17 | 2017-09-19 | 40000039191 | Acid Value | 0.5 | 0.0 | 0.9 | JIS K5407
ENR62E000-DR000200 | U-VAN 62E | RB11 |  | CJ7023 | 2017-09-18 | 2018-03-17 | 2017-09-19 | 40000039191 | Non Volatile Content | 61.3 | 58.0 | 62.0 | JIS K5407
ENR62E000-DR000200 | U-VAN 62E | RB11 |  | CJ7023 | 2017-09-18 | 2018-03-17 | 2017-09-19 | 40000039191 | MS | 17.4 | 10.0 | 20.0 | 20oC
ENR62E000-DR000200 | U-VAN 62E | RB11 |  | CJ7023 | 2017-09-18 | 2018-03-17 | 2017-09-19 | 40000039191 | Color |  |  |  | JIS K6901
ENR62E000-DR000200 | U-VAN 62E | RB11 |  | CJ7023 | 2017-09-18 | 2018-03-17 | 2017-09-19 | 40000039191 | Acid Value |  |  |  | JIS K5407
ENR62E000-DR000200 | U-VAN 62E | RB11 |  | CJ7023 | 2017-09-18 | 2018-03-17 | 2017-09-19 | 40000039191 | Non Volatile Content |  |  |  | JIS K5407
ENR62E000-DR000200 | U-VAN 62E | RB11 |  | CJ7023 | 2017-09-18 | 2018-03-17 | 2017-09-19 | 40000039191 | MS |  |  |  | 20oC
ENR62E000-DR000200 | U-VAN 62E | RB11 | A | CJ7013 | 2017-09-18 | 2018-03-17 | 2017-09-22 | 40000039305 | Appearance | A012 |  |  | Visual Check
ENR62E000-DR000200 | U-VAN 62E | RB11 | A | CJ7013 | 2017-09-18 | 2018-03-17 | 2017-09-22 | 40000039305 | Viscosity | A066 |  |  | JIS K5400
ENR62E000-DR000200 | U-VAN 62E | RB11 | A | CJ7013 | 2017-09-18 | 2018-03-17 | 2017-09-22 | 40000039305 | Color | 10 | 10 | 29 | JIS K6901
ENR62E000-DR000200 | U-VAN 62E | RB11 | A | CJ7013 | 2017-09-18 | 2018-03-17 | 2017-09-22 | 40000039305 | Acid Value | 0.5 | 0.0 | 0.9 | JIS K5407
ENR62E000-DR000200 | U-VAN 62E | RB11 | A | CJ7013 | 2017-09-18 | 2018-03-17 | 2017-09-22 | 40000039305 | Non Volatile Content | 61.3 | 58.0 | 62.0 | JIS K5407
ENR62E000-DR000200 | U-VAN 62E | RB11 | A | CJ7013 | 2017-09-18 | 2018-03-17 | 2017-09-22 | 40000039305 | MS | 17.4 | 10.0 | 20.0 | 20oC
ENR62E000-DR000200 | U-VAN 62E | RB11 | A | CJ7013 | 2017-09-18 | 2018-03-17 | 2017-09-22 | 40000039305 | Color |  |  |  | JIS K6901
ENR62E000-DR000200 | U-VAN 62E | RB11 | A | CJ7013 | 2017-09-18 | 2018-03-17 | 2017-09-22 | 40000039305 | Acid Value |  |  |  | JIS K5407
ENR62E000-DR000200 | U-VAN 62E | RB11 | A | CJ7013 | 2017-09-18 | 2018-03-17 | 2017-09-22 | 40000039305 | Non Volatile Content |  |  |  | JIS K5407
ENR62E000-DR000200 | U-VAN 62E | RB11 | A | CJ7013 | 2017-09-18 | 2018-03-17 | 2017-09-22 | 40000039305 | MS |  |  |  | 20oC
ENR925T70-DR000200 | U-VAN 925T-70 | RB11 | A | CJ7020 | 2017-09-20 | 2018-03-19 | 2017-09-22 | 40000039311 | Appearance | A012 |  |  | Visual Check
ENR925T70-DR000200 | U-VAN 925T-70 | RB11 | A | CJ7020 | 2017-09-20 | 2018-03-19 | 2017-09-22 | 40000039311 | Viscosity | A105 |  |  | JIS K5400
ENR925T70-DR000200 | U-VAN 925T-70 | RB11 | A | CJ7020 | 2017-09-20 | 2018-03-19 | 2017-09-22 | 40000039311 | Color | 10 | 10 | 29 | JIS K6901
ENR925T70-DR000200 | U-VAN 925T-70 | RB11 | A | CJ7020 | 2017-09-20 | 2018-03-19 | 2017-09-22 | 40000039311 | Acid Value | 0.4 | 0.0 | 0.9 | JIS K5407
ENR925T70-DR000200 | U-VAN 925T-70 | RB11 | A | CJ7020 | 2017-09-20 | 2018-03-19 | 2017-09-22 | 40000039311 | Non Volatile Content | 70.4 | 68.0 | 72.0 | JIS K5407
ENR925T70-DR000200 | U-VAN 925T-70 | RB11 | A | CJ7020 | 2017-09-20 | 2018-03-19 | 2017-09-22 | 40000039311 | MS | 11.6 | 5.0 | 15.0 | 20oC
ENR925T70-DR000200 | U-VAN 925T-70 | RB11 | A | CJ7020 | 2017-09-20 | 2018-03-19 | 2017-09-22 | 40000039311 | Crater | 1 | 0 | 4 | TMSC(A4 x 2Panel)
ENR925T70-DR000200 | U-VAN 925T-70 | RB11 | A | CJ7020 | 2017-09-20 | 2018-03-19 | 2017-09-22 | 40000039311 | Color |  |  |  | JIS K6901
ENR925T70-DR000200 | U-VAN 925T-70 | RB11 | A | CJ7020 | 2017-09-20 | 2018-03-19 | 2017-09-22 | 40000039311 | Acid Value |  |  |  | JIS K5407
ENR925T70-DR000200 | U-VAN 925T-70 | RB11 | A | CJ7020 | 2017-09-20 | 2018-03-19 | 2017-09-22 | 40000039311 | Non Volatile Content |  |  |  | JIS K5407
ENR925T70-DR000200 | U-VAN 925T-70 | RB11 | A | CJ7020 | 2017-09-20 | 2018-03-19 | 2017-09-22 | 40000039311 | MS |  |  |  | 20oC
ENR925T70-DR000200 | U-VAN 925T-70 | RB11 | A | CJ7020 | 2017-09-20 | 2018-03-19 | 2017-09-22 | 40000039311 | Crater |  |  |  | TMSC(A4 x 2Panel)
ENFKH113T-DR000200 | ALMATEX KH113(T) | RB11 | A | CJ7002 | 2017-09-25 | 2018-09-25 | 2017-09-25 | 40000039385 | Appearance | A012 |  |  | Visual Check
ENFKH113T-DR000200 | ALMATEX KH113(T) | RB11 | A | CJ7002 | 2017-09-25 | 2018-09-25 | 2017-09-25 | 40000039385 | Viscosity | A078 |  |  | JIS K5400
ENFKH113T-DR000200 | ALMATEX KH113(T) | RB11 | A | CJ7002 | 2017-09-25 | 2018-09-25 | 2017-09-25 | 40000039385 | Color | 1 | -999 | 3 | JIS K5400
ENFKH113T-DR000200 | ALMATEX KH113(T) | RB11 | A | CJ7002 | 2017-09-25 | 2018-09-25 | 2017-09-25 | 40000039385 | Acid Value | 10.7 | 9.0 | 12.0 | JIS K5407
ENFKH113T-DR000200 | ALMATEX KH113(T) | RB11 | A | CJ7002 | 2017-09-25 | 2018-09-25 | 2017-09-25 | 40000039385 | Non Volatile Content | 56.6 | 56.0 | 58.0 | JIS K5407
ENFKH113T-DR000200 | ALMATEX KH113(T) | RB11 | A | CJ7002 | 2017-09-25 | 2018-09-25 | 2017-09-25 | 40000039385 | Crater | 1 | 0 | 4 | TMSC(A4 x 2Panel)
ENFKH113T-DR000200 | ALMATEX KH113(T) | RB11 | A | CJ7002 | 2017-09-25 | 2018-09-25 | 2017-09-25 | 40000039385 | Color |  |  |  | JIS K5400
ENFKH113T-DR000200 | ALMATEX KH113(T) | RB11 | A | CJ7002 | 2017-09-25 | 2018-09-25 | 2017-09-25 | 40000039385 | Acid Value |  |  |  | JIS K5407
ENFKH113T-DR000200 | ALMATEX KH113(T) | RB11 | A | CJ7002 | 2017-09-25 | 2018-09-25 | 2017-09-25 | 40000039385 | Non Volatile Content |  |  |  | JIS K5407
ENFKH113T-DR000200 | ALMATEX KH113(T) | RB11 | A | CJ7002 | 2017-09-25 | 2018-09-25 | 2017-09-25 | 40000039385 | Crater |  |  |  | TMSC(A4 x 2Panel)
ENFC20700-DR000200 | ALMATEX C207 | RB11 | A | CJ7005 | 2017-09-25 | 2018-09-25 | 2017-09-25 | 40000039387 | Appearance | A012 |  |  | Visual Check
ENFC20700-DR000200 | ALMATEX C207 | RB11 | A | CJ7005 | 2017-09-25 | 2018-09-25 | 2017-09-25 | 40000039387 | Viscosity | A119 |  |  | JIS K5400
ENFC20700-DR000200 | ALMATEX C207 | RB11 | A | CJ7005 | 2017-09-25 | 2018-09-25 | 2017-09-25 | 40000039387 | Color | 1 | -999 | 3 | JIS K5400
ENFC20700-DR000200 | ALMATEX C207 | RB11 | A | CJ7005 | 2017-09-25 | 2018-09-25 | 2017-09-25 | 40000039387 | Acid Value | 12.2 | 12.0 | 15.0 | JIS K5407
ENFC20700-DR000200 | ALMATEX C207 | RB11 | A | CJ7005 | 2017-09-25 | 2018-09-25 | 2017-09-25 | 40000039387 | Non Volatile Content | 64.7 | 63.5 | 66.5 | JIS K5407
ENFC20700-DR000200 | ALMATEX C207 | RB11 | A | CJ7005 | 2017-09-25 | 2018-09-25 | 2017-09-25 | 40000039387 | Color |  |  |  | JIS K5400
ENFC20700-DR000200 | ALMATEX C207 | RB11 | A | CJ7005 | 2017-09-25 | 2018-09-25 | 2017-09-25 | 40000039387 | Acid Value |  |  |  | JIS K5407
ENFC20700-DR000200 | ALMATEX C207 | RB11 | A | CJ7005 | 2017-09-25 | 2018-09-25 | 2017-09-25 | 40000039387 | Non Volatile Content |  |  |  | JIS K5407
ENFL20580-DR000200 | ALMATEX L2058 | RB11 | A | CJ7002 | 2017-09-24 | 2018-09-24 | 2017-09-25 | 40000039389 | Appearance | A012 |  |  | Visual Check
ENFL20580-DR000200 | ALMATEX L2058 | RB11 | A | CJ7002 | 2017-09-24 | 2018-09-24 | 2017-09-25 | 40000039389 | Viscosity | A119 |  |  | JIS K5400
ENFL20580-DR000200 | ALMATEX L2058 | RB11 | A | CJ7002 | 2017-09-24 | 2018-09-24 | 2017-09-25 | 40000039389 | Color | 1 | -999 | 3 | JIS K5400
ENFL20580-DR000200 | ALMATEX L2058 | RB11 | A | CJ7002 | 2017-09-24 | 2018-09-24 | 2017-09-25 | 40000039389 | Acid Value | 0.7 | 0.5 | 2.5 | JIS K5407
ENFL20580-DR000200 | ALMATEX L2058 | RB11 | A | CJ7002 | 2017-09-24 | 2018-09-24 | 2017-09-25 | 40000039389 | Non Volatile Content | 49.9 | 48.5 | 51.5 | JIS K5407
ENFL20580-DR000200 | ALMATEX L2058 | RB11 | A | CJ7002 | 2017-09-24 | 2018-09-24 | 2017-09-25 | 40000039389 | Color |  |  |  | JIS K5400
ENFL20580-DR000200 | ALMATEX L2058 | RB11 | A | CJ7002 | 2017-09-24 | 2018-09-24 | 2017-09-25 | 40000039389 | Acid Value |  |  |  | JIS K5407
ENFL20580-DR000200 | ALMATEX L2058 | RB11 | A | CJ7002 | 2017-09-24 | 2018-09-24 | 2017-09-25 | 40000039389 | Non Volatile Content |  |  |  | JIS K5407
ENGAL9009-DR000200 | ALMATEX-A-9009 | RB11 | A | CJ7012 | 2017-09-08 | 2018-03-07 | 2017-09-28 | 40000039464 | pH | 8.75 | 7.00 | 9.50 | 30oC,pH Meter
ENGAL9009-DR000200 | ALMATEX-A-9009 | RB11 | A | CJ7012 | 2017-09-08 | 2018-03-07 | 2017-09-28 | 40000039464 | Viscosity | 53.6 | -999.0 | 99.9 | 30oC,Viscometer
ENGAL9009-DR000200 | ALMATEX-A-9009 | RB11 | A | CJ7012 | 2017-09-08 | 2018-03-07 | 2017-09-28 | 40000039464 | Non Volatile Content | 49.0 | 48.0 | 50.0 | 1.5g./150oC/30min
ENGAL9009-DR000200 | ALMATEX-A-9009 | RB11 | A | CJ7012 | 2017-09-08 | 2018-03-07 | 2017-09-28 | 40000039464 | Specific Gravity | 1.068 | 1.020 | 1.140 | 30oC,Hydrometer
ENGAL9009-DR000200 | ALMATEX-A-9009 | RB11 | A | CJ7012 | 2017-09-08 | 2018-03-07 | 2017-09-28 | 40000039464 | Particle Size | 0.198 | 0.170 | 0.230 | UV-VIS Spectrophotom
ENGAL9009-DR000200 | ALMATEX-A-9009 | RB11 | A | CJ7012 | 2017-09-08 | 2018-03-07 | 2017-09-28 | 40000039464 | Color | A005 |  |  | Visual Check
ENGAL9009-DR000200 | ALMATEX-A-9009 | RB11 | A | CJ7012 | 2017-09-08 | 2018-03-07 | 2017-09-28 | 40000039464 | Appearance | A001 |  |  | Visual Check
ENGAL9009-DR000200 | ALMATEX-A-9009 | RB11 | A | CJ7012 | 2017-09-08 | 2018-03-07 | 2017-09-28 | 40000039464 | pH |  |  |  | 30oC,pH Meter
ENGAL9009-DR000200 | ALMATEX-A-9009 | RB11 | A | CJ7012 | 2017-09-08 | 2018-03-07 | 2017-09-28 | 40000039464 | Viscosity |  |  |  | 30oC,Viscometer
ENGAL9009-DR000200 | ALMATEX-A-9009 | RB11 | A | CJ7012 | 2017-09-08 | 2018-03-07 | 2017-09-28 | 40000039464 | Non Volatile Content |  |  |  | 1.5g./150oC/30min
ENGAL9009-DR000200 | ALMATEX-A-9009 | RB11 | A | CJ7012 | 2017-09-08 | 2018-03-07 | 2017-09-28 | 40000039464 | Specific Gravity |  |  |  | 30oC,Hydrometer
ENGAL9009-DR000200 | ALMATEX-A-9009 | RB11 | A | CJ7012 | 2017-09-08 | 2018-03-07 | 2017-09-28 | 40000039464 | Particle Size |  |  |  | UV-VIS Spectrophotom
ENGAL9009-DR000100 | ALMATEX-A-9009 | RB11 | A | CJ7012 | 2017-09-08 | 2018-03-07 | 2017-09-29 | 40000039476 | pH | 8.75 | 7.00 | 9.50 | 30oC,pH Meter
ENGAL9009-DR000100 | ALMATEX-A-9009 | RB11 | A | CJ7012 | 2017-09-08 | 2018-03-07 | 2017-09-29 | 40000039476 | Viscosity | 53.6 | -999.0 | 99.9 | 30oC,Viscometer
ENGAL9009-DR000100 | ALMATEX-A-9009 | RB11 | A | CJ7012 | 2017-09-08 | 2018-03-07 | 2017-09-29 | 40000039476 | Non Volatile Content | 49.0 | 48.0 | 50.0 | 1.5g./150oC/30min
ENGAL9009-DR000100 | ALMATEX-A-9009 | RB11 | A | CJ7012 | 2017-09-08 | 2018-03-07 | 2017-09-29 | 40000039476 | Specific Gravity | 1.068 | 1.020 | 1.140 | 30oC,Hydrometer
ENGAL9009-DR000100 | ALMATEX-A-9009 | RB11 | A | CJ7012 | 2017-09-08 | 2018-03-07 | 2017-09-29 | 40000039476 | Particle Size | 0.198 | 0.170 | 0.230 | UV-VIS Spectrophotom
ENGAL9009-DR000100 | ALMATEX-A-9009 | RB11 | A | CJ7012 | 2017-09-08 | 2018-03-07 | 2017-09-29 | 40000039476 | Color | A005 |  |  | Visual Check
ENGAL9009-DR000100 | ALMATEX-A-9009 | RB11 | A | CJ7012 | 2017-09-08 | 2018-03-07 | 2017-09-29 | 40000039476 | Appearance | A001 |  |  | Visual Check
ENGAL9009-DR000100 | ALMATEX-A-9009 | RB11 | A | CJ7012 | 2017-09-08 | 2018-03-07 | 2017-09-29 | 40000039476 | pH |  |  |  | 30oC,pH Meter
ENGAL9009-DR000100 | ALMATEX-A-9009 | RB11 | A | CJ7012 | 2017-09-08 | 2018-03-07 | 2017-09-29 | 40000039476 | Viscosity |  |  |  | 30oC,Viscometer
ENGAL9009-DR000100 | ALMATEX-A-9009 | RB11 | A | CJ7012 | 2017-09-08 | 2018-03-07 | 2017-09-29 | 40000039476 | Non Volatile Content |  |  |  | 1.5g./150oC/30min
ENGAL9009-DR000100 | ALMATEX-A-9009 | RB11 | A | CJ7012 | 2017-09-08 | 2018-03-07 | 2017-09-29 | 40000039476 | Specific Gravity |  |  |  | 30oC,Hydrometer
ENGAL9009-DR000100 | ALMATEX-A-9009 | RB11 | A | CJ7012 | 2017-09-08 | 2018-03-07 | 2017-09-29 | 40000039476 | Particle Size |  |  |  | UV-VIS Spectrophotom
ENR925T70-DR000200 | U-VAN 925T-70 | RB11 | A | CK7021 | 2017-10-03 | 2018-04-01 | 2017-10-03 | 40000039548 | Appearance | A012 |  |  | Visual Check
ENR925T70-DR000200 | U-VAN 925T-70 | RB11 | A | CK7021 | 2017-10-03 | 2018-04-01 | 2017-10-03 | 40000039548 | Viscosity | A111 |  |  | JIS K5400
ENR925T70-DR000200 | U-VAN 925T-70 | RB11 | A | CK7021 | 2017-10-03 | 2018-04-01 | 2017-10-03 | 40000039548 | Color | 10 | 10 | 29 | JIS K6901
ENR925T70-DR000200 | U-VAN 925T-70 | RB11 | A | CK7021 | 2017-10-03 | 2018-04-01 | 2017-10-03 | 40000039548 | Acid Value | 0.4 | 0.0 | 0.9 | JIS K5407
ENR925T70-DR000200 | U-VAN 925T-70 | RB11 | A | CK7021 | 2017-10-03 | 2018-04-01 | 2017-10-03 | 40000039548 | Non Volatile Content | 70.1 | 68.0 | 72.0 | JIS K5407
ENR925T70-DR000200 | U-VAN 925T-70 | RB11 | A | CK7021 | 2017-10-03 | 2018-04-01 | 2017-10-03 | 40000039548 | MS | 12.6 | 5.0 | 15.0 | 20oC
ENR925T70-DR000200 | U-VAN 925T-70 | RB11 | A | CK7021 | 2017-10-03 | 2018-04-01 | 2017-10-03 | 40000039548 | Crater | 1 | 0 | 4 | TMSC(A4 x 2Panel)
ENR925T70-DR000200 | U-VAN 925T-70 | RB11 | A | CK7021 | 2017-10-03 | 2018-04-01 | 2017-10-03 | 40000039548 | Color |  |  |  | JIS K6901
ENR925T70-DR000200 | U-VAN 925T-70 | RB11 | A | CK7021 | 2017-10-03 | 2018-04-01 | 2017-10-03 | 40000039548 | Acid Value |  |  |  | JIS K5407
ENR925T70-DR000200 | U-VAN 925T-70 | RB11 | A | CK7021 | 2017-10-03 | 2018-04-01 | 2017-10-03 | 40000039548 | Non Volatile Content |  |  |  | JIS K5407
ENR925T70-DR000200 | U-VAN 925T-70 | RB11 | A | CK7021 | 2017-10-03 | 2018-04-01 | 2017-10-03 | 40000039548 | MS |  |  |  | 20oC
ENR925T70-DR000200 | U-VAN 925T-70 | RB11 | A | CK7021 | 2017-10-03 | 2018-04-01 | 2017-10-03 | 40000039548 | Crater |  |  |  | TMSC(A4 x 2Panel)
ENF750T00-DR000200 | ALMATEX 750T | RB11 | A | CK7003 | 2017-10-03 | 2018-10-03 | 2017-10-03 | 40000039550 | Appearance | A012 |  |  | Visual Check
ENF750T00-DR000200 | ALMATEX 750T | RB11 | A | CK7003 | 2017-10-03 | 2018-10-03 | 2017-10-03 | 40000039550 | Viscosity | A085 |  |  | JIS K5400
ENF750T00-DR000200 | ALMATEX 750T | RB11 | A | CK7003 | 2017-10-03 | 2018-10-03 | 2017-10-03 | 40000039550 | Color | 1 | -999 | 2 | JIS K5400
ENF750T00-DR000200 | ALMATEX 750T | RB11 | A | CK7003 | 2017-10-03 | 2018-10-03 | 2017-10-03 | 40000039550 | Acid Value | 14.9 | 13.0 | 17.0 | JIS K5407
ENF750T00-DR000200 | ALMATEX 750T | RB11 | A | CK7003 | 2017-10-03 | 2018-10-03 | 2017-10-03 | 40000039550 | Non Volatile Content | 53.8 | 53.0 | 57.0 | JIS K5407
ENF750T00-DR000200 | ALMATEX 750T | RB11 | A | CK7003 | 2017-10-03 | 2018-10-03 | 2017-10-03 | 40000039550 | Color |  |  |  | JIS K5400
ENF750T00-DR000200 | ALMATEX 750T | RB11 | A | CK7003 | 2017-10-03 | 2018-10-03 | 2017-10-03 | 40000039550 | Acid Value |  |  |  | JIS K5407
ENF750T00-DR000200 | ALMATEX 750T | RB11 | A | CK7003 | 2017-10-03 | 2018-10-03 | 2017-10-03 | 40000039550 | Non Volatile Content |  |  |  | JIS K5407
ENFC20700-DR000200 | ALMATEX C207 | RB11 | A | CK7006 | 2017-10-04 | 2018-10-04 | 2017-10-04 | 40000039594 | Appearance | A012 |  |  | Visual Check
ENFC20700-DR000200 | ALMATEX C207 | RB11 | A | CK7006 | 2017-10-04 | 2018-10-04 | 2017-10-04 | 40000039594 | Viscosity | A119 |  |  | JIS K5400
ENFC20700-DR000200 | ALMATEX C207 | RB11 | A | CK7006 | 2017-10-04 | 2018-10-04 | 2017-10-04 | 40000039594 | Color | 1 | -999 | 3 | JIS K5400
ENFC20700-DR000200 | ALMATEX C207 | RB11 | A | CK7006 | 2017-10-04 | 2018-10-04 | 2017-10-04 | 40000039594 | Acid Value | 12.3 | 12.0 | 15.0 | JIS K5407
ENFC20700-DR000200 | ALMATEX C207 | RB11 | A | CK7006 | 2017-10-04 | 2018-10-04 | 2017-10-04 | 40000039594 | Non Volatile Content | 65.3 | 63.5 | 66.5 | JIS K5407
ENFC20700-DR000200 | ALMATEX C207 | RB11 | A | CK7006 | 2017-10-04 | 2018-10-04 | 2017-10-04 | 40000039594 | Color |  |  |  | JIS K5400
ENFC20700-DR000200 | ALMATEX C207 | RB11 | A | CK7006 | 2017-10-04 | 2018-10-04 | 2017-10-04 | 40000039594 | Acid Value |  |  |  | JIS K5407
ENFC20700-DR000200 | ALMATEX C207 | RB11 | A | CK7006 | 2017-10-04 | 2018-10-04 | 2017-10-04 | 40000039594 | Non Volatile Content |  |  |  | JIS K5407
ENJQC4175-DR000200 | OLESTER QC417-5 | RB11 | A | CK7012 | 2017-10-04 | 2018-10-04 | 2017-10-04 | 40000039596 | Appearance | A012 |  |  | Visual Check
ENJQC4175-DR000200 | OLESTER QC417-5 | RB11 | A | CK7012 | 2017-10-04 | 2018-10-04 | 2017-10-04 | 40000039596 | Viscosity | A109 |  |  | JIS K5400
ENJQC4175-DR000200 | OLESTER QC417-5 | RB11 | A | CK7012 | 2017-10-04 | 2018-10-04 | 2017-10-04 | 40000039596 | Color | 1 | -999 | 3 | JIS K5400
ENJQC4175-DR000200 | OLESTER QC417-5 | RB11 | A | CK7012 | 2017-10-04 | 2018-10-04 | 2017-10-04 | 40000039596 | Acid Value | 5.4 | 4.5 | 6.5 | JIS K5407
ENJQC4175-DR000200 | OLESTER QC417-5 | RB11 | A | CK7012 | 2017-10-04 | 2018-10-04 | 2017-10-04 | 40000039596 | Non Volatile Content | 60.6 | 59.5 | 61.5 | JIS K5407
ENJQC4175-DR000200 | OLESTER QC417-5 | RB11 | A | CK7012 | 2017-10-04 | 2018-10-04 | 2017-10-04 | 40000039596 | Color |  |  |  | JIS K5400
ENJQC4175-DR000200 | OLESTER QC417-5 | RB11 | A | CK7012 | 2017-10-04 | 2018-10-04 | 2017-10-04 | 40000039596 | Acid Value |  |  |  | JIS K5407
ENJQC4175-DR000200 | OLESTER QC417-5 | RB11 | A | CK7012 | 2017-10-04 | 2018-10-04 | 2017-10-04 | 40000039596 | Non Volatile Content |  |  |  | JIS K5407
ENR286000-DR000200 | U-VAN 28-60 | RB11 | A | CK7038 | 2017-10-04 | 2018-04-02 | 2017-10-04 | 40000039598 | Appearance | A012 |  |  | Visual Check
ENR286000-DR000200 | U-VAN 28-60 | RB11 | A | CK7038 | 2017-10-04 | 2018-04-02 | 2017-10-04 | 40000039598 | Viscosity | A039 |  |  | JIS K5400
ENR286000-DR000200 | U-VAN 28-60 | RB11 | A | CK7038 | 2017-10-04 | 2018-04-02 | 2017-10-04 | 40000039598 | Color | 10 | 10 | 29 | JIS K6901
ENR286000-DR000200 | U-VAN 28-60 | RB11 | A | CK7038 | 2017-10-04 | 2018-04-02 | 2017-10-04 | 40000039598 | Acid Value | 0.5 | 0.0 | 0.9 | JIS K5407
ENR286000-DR000200 | U-VAN 28-60 | RB11 | A | CK7038 | 2017-10-04 | 2018-04-02 | 2017-10-04 | 40000039598 | Non Volatile Content | 60.3 | 58.0 | 62.0 | JIS K5407
ENR286000-DR000200 | U-VAN 28-60 | RB11 | A | CK7038 | 2017-10-04 | 2018-04-02 | 2017-10-04 | 40000039598 | MS | 12.1 | 7.0 | 15.0 | 20oC
ENR286000-DR000200 | U-VAN 28-60 | RB11 | A | CK7038 | 2017-10-04 | 2018-04-02 | 2017-10-04 | 40000039598 | Crater | 0 | 0 | 4 | TMSC(A4 x 2Panel)
ENR286000-DR000200 | U-VAN 28-60 | RB11 | A | CK7038 | 2017-10-04 | 2018-04-02 | 2017-10-04 | 40000039598 | Color |  |  |  | JIS K6901
ENR286000-DR000200 | U-VAN 28-60 | RB11 | A | CK7038 | 2017-10-04 | 2018-04-02 | 2017-10-04 | 40000039598 | Acid Value |  |  |  | JIS K5407
ENR286000-DR000200 | U-VAN 28-60 | RB11 | A | CK7038 | 2017-10-04 | 2018-04-02 | 2017-10-04 | 40000039598 | Non Volatile Content |  |  |  | JIS K5407
ENR286000-DR000200 | U-VAN 28-60 | RB11 | A | CK7038 | 2017-10-04 | 2018-04-02 | 2017-10-04 | 40000039598 | MS |  |  |  | 20oC
ENR286000-DR000200 | U-VAN 28-60 | RB11 | A | CK7038 | 2017-10-04 | 2018-04-02 | 2017-10-04 | 40000039598 | Crater |  |  |  | TMSC(A4 x 2Panel)
ENGAL9009-DR000200 | ALMATEX-A-9009 | RB11 | A | CJ7012 | 2017-09-08 | 2018-03-07 | 2017-10-05 | 40000039628 | pH | 8.76 | 7.00 | 9.50 | 30oC,pH Meter
ENGAL9009-DR000200 | ALMATEX-A-9009 | RB11 | A | CJ7012 | 2017-09-08 | 2018-03-07 | 2017-10-05 | 40000039628 | Viscosity | 58.1 | -999.0 | 99.9 | 30oC,Viscometer
ENGAL9009-DR000200 | ALMATEX-A-9009 | RB11 | A | CJ7012 | 2017-09-08 | 2018-03-07 | 2017-10-05 | 40000039628 | Non Volatile Content | 49.4 | 48.0 | 50.0 | 1.5g./150oC/30min
ENGAL9009-DR000200 | ALMATEX-A-9009 | RB11 | A | CJ7012 | 2017-09-08 | 2018-03-07 | 2017-10-05 | 40000039628 | Specific Gravity | 1.069 | 1.020 | 1.140 | 30oC,Hydrometer
ENGAL9009-DR000200 | ALMATEX-A-9009 | RB11 | A | CJ7012 | 2017-09-08 | 2018-03-07 | 2017-10-05 | 40000039628 | Particle Size | 0.187 | 0.170 | 0.230 | UV-VIS Spectrophotom
ENGAL9009-DR000200 | ALMATEX-A-9009 | RB11 | A | CJ7012 | 2017-09-08 | 2018-03-07 | 2017-10-05 | 40000039628 | Color | A005 |  |  | Visual Check
ENGAL9009-DR000200 | ALMATEX-A-9009 | RB11 | A | CJ7012 | 2017-09-08 | 2018-03-07 | 2017-10-05 | 40000039628 | Appearance | A001 |  |  | Visual Check
ENGAL9009-DR000200 | ALMATEX-A-9009 | RB11 | A | CJ7012 | 2017-09-08 | 2018-03-07 | 2017-10-05 | 40000039628 | pH |  |  |  | 30oC,pH Meter
ENGAL9009-DR000200 | ALMATEX-A-9009 | RB11 | A | CJ7012 | 2017-09-08 | 2018-03-07 | 2017-10-05 | 40000039628 | Viscosity |  |  |  | 30oC,Viscometer
ENGAL9009-DR000200 | ALMATEX-A-9009 | RB11 | A | CJ7012 | 2017-09-08 | 2018-03-07 | 2017-10-05 | 40000039628 | Non Volatile Content |  |  |  | 1.5g./150oC/30min
ENGAL9009-DR000200 | ALMATEX-A-9009 | RB11 | A | CJ7012 | 2017-09-08 | 2018-03-07 | 2017-10-05 | 40000039628 | Specific Gravity |  |  |  | 30oC,Hydrometer
ENGAL9009-DR000200 | ALMATEX-A-9009 | RB11 | A | CJ7012 | 2017-09-08 | 2018-03-07 | 2017-10-05 | 40000039628 | Particle Size |  |  |  | UV-VIS Spectrophotom
ENR286000-DR000200 | U-VAN 28-60 | RB11 | A | CK7039 | 2017-10-05 | 2018-04-03 | 2017-10-05 | 40000039650 | Appearance | A012 |  |  | Visual Check
ENR286000-DR000200 | U-VAN 28-60 | RB11 | A | CK7039 | 2017-10-05 | 2018-04-03 | 2017-10-05 | 40000039650 | Viscosity | A039 |  |  | JIS K5400
ENR286000-DR000200 | U-VAN 28-60 | RB11 | A | CK7039 | 2017-10-05 | 2018-04-03 | 2017-10-05 | 40000039650 | Color | 10 | 10 | 29 | JIS K6901
ENR286000-DR000200 | U-VAN 28-60 | RB11 | A | CK7039 | 2017-10-05 | 2018-04-03 | 2017-10-05 | 40000039650 | Acid Value | 0.5 | 0.0 | 0.9 | JIS K5407
ENR286000-DR000200 | U-VAN 28-60 | RB11 | A | CK7039 | 2017-10-05 | 2018-04-03 | 2017-10-05 | 40000039650 | Non Volatile Content | 60.5 | 58.0 | 62.0 | JIS K5407
ENR286000-DR000200 | U-VAN 28-60 | RB11 | A | CK7039 | 2017-10-05 | 2018-04-03 | 2017-10-05 | 40000039650 | MS | 11.8 | 7.0 | 15.0 | 20oC
ENR286000-DR000200 | U-VAN 28-60 | RB11 | A | CK7039 | 2017-10-05 | 2018-04-03 | 2017-10-05 | 40000039650 | Crater | 1 | 0 | 4 | TMSC(A4 x 2Panel)
ENR286000-DR000200 | U-VAN 28-60 | RB11 | A | CK7039 | 2017-10-05 | 2018-04-03 | 2017-10-05 | 40000039650 | Color |  |  |  | JIS K6901
ENR286000-DR000200 | U-VAN 28-60 | RB11 | A | CK7039 | 2017-10-05 | 2018-04-03 | 2017-10-05 | 40000039650 | Acid Value |  |  |  | JIS K5407
ENR286000-DR000200 | U-VAN 28-60 | RB11 | A | CK7039 | 2017-10-05 | 2018-04-03 | 2017-10-05 | 40000039650 | Non Volatile Content |  |  |  | JIS K5407
ENR286000-DR000200 | U-VAN 28-60 | RB11 | A | CK7039 | 2017-10-05 | 2018-04-03 | 2017-10-05 | 40000039650 | MS |  |  |  | 20oC
ENR286000-DR000200 | U-VAN 28-60 | RB11 | A | CK7039 | 2017-10-05 | 2018-04-03 | 2017-10-05 | 40000039650 | Crater |  |  |  | TMSC(A4 x 2Panel)
ENFB303T0-DR000200 | ALMATEX B303T | RB11 | A | CK7010 | 2017-10-06 | 2018-10-06 | 2017-10-06 | 40000039695 | Appearance | A012 |  |  | Visual Check
ENFB303T0-DR000200 | ALMATEX B303T | RB11 | A | CK7010 | 2017-10-06 | 2018-10-06 | 2017-10-06 | 40000039695 | Viscosity | A091 |  |  | JIS K5400
ENFB303T0-DR000200 | ALMATEX B303T | RB11 | A | CK7010 | 2017-10-06 | 2018-10-06 | 2017-10-06 | 40000039695 | Color | 1 | -999 | 2 | JIS K5400
ENFB303T0-DR000200 | ALMATEX B303T | RB11 | A | CK7010 | 2017-10-06 | 2018-10-06 | 2017-10-06 | 40000039695 | Acid Value | 8.9 | 8.0 | 10.0 | JIS K5407
ENFB303T0-DR000200 | ALMATEX B303T | RB11 | A | CK7010 | 2017-10-06 | 2018-10-06 | 2017-10-06 | 40000039695 | Non Volatile Content | 66.6 | 63.0 | 67.0 | JIS K5407
ENFB303T0-DR000200 | ALMATEX B303T | RB11 | A | CK7010 | 2017-10-06 | 2018-10-06 | 2017-10-06 | 40000039695 | Color |  |  |  | JIS K5400
ENFB303T0-DR000200 | ALMATEX B303T | RB11 | A | CK7010 | 2017-10-06 | 2018-10-06 | 2017-10-06 | 40000039695 | Acid Value |  |  |  | JIS K5407
ENFB303T0-DR000200 | ALMATEX B303T | RB11 | A | CK7010 | 2017-10-06 | 2018-10-06 | 2017-10-06 | 40000039695 | Non Volatile Content |  |  |  | JIS K5407
ENR48B000-DR000200 | U-VAN 48B | RB11 | A | CK7039 | 2017-10-06 | 2018-04-04 | 2017-10-06 | 40000039697 | Appearance | A012 |  |  | Visual Check
ENR48B000-DR000200 | U-VAN 48B | RB11 | A | CK7039 | 2017-10-06 | 2018-04-04 | 2017-10-06 | 40000039697 | Viscosity | A020 |  |  | JIS K5400
ENR48B000-DR000200 | U-VAN 48B | RB11 | A | CK7039 | 2017-10-06 | 2018-04-04 | 2017-10-06 | 40000039697 | Color | 10 | 10 | 29 | JIS K6901
ENR48B000-DR000200 | U-VAN 48B | RB11 | A | CK7039 | 2017-10-06 | 2018-04-04 | 2017-10-06 | 40000039697 | Acid Value | 0.3 | 0.0 | 0.9 | JIS K5407
ENR48B000-DR000200 | U-VAN 48B | RB11 | A | CK7039 | 2017-10-06 | 2018-04-04 | 2017-10-06 | 40000039697 | Non Volatile Content | 55.5 | 54.5 | 58.5 | JIS K5407
ENR48B000-DR000200 | U-VAN 48B | RB11 | A | CK7039 | 2017-10-06 | 2018-04-04 | 2017-10-06 | 40000039697 | ASTM | 7.1 | 5.0 | 999.9 | 25oC
ENR48B000-DR000200 | U-VAN 48B | RB11 | A | CK7039 | 2017-10-06 | 2018-04-04 | 2017-10-06 | 40000039697 | Crater | 0 | 0 | 4 | TMSC(A4 x 2Panel)
ENR48B000-DR000200 | U-VAN 48B | RB11 | A | CK7039 | 2017-10-06 | 2018-04-04 | 2017-10-06 | 40000039697 | Color |  |  |  | JIS K6901
ENR48B000-DR000200 | U-VAN 48B | RB11 | A | CK7039 | 2017-10-06 | 2018-04-04 | 2017-10-06 | 40000039697 | Acid Value |  |  |  | JIS K5407
ENR48B000-DR000200 | U-VAN 48B | RB11 | A | CK7039 | 2017-10-06 | 2018-04-04 | 2017-10-06 | 40000039697 | Non Volatile Content |  |  |  | JIS K5407
ENR48B000-DR000200 | U-VAN 48B | RB11 | A | CK7039 | 2017-10-06 | 2018-04-04 | 2017-10-06 | 40000039697 | ASTM |  |  |  | 25oC
ENR48B000-DR000200 | U-VAN 48B | RB11 | A | CK7039 | 2017-10-06 | 2018-04-04 | 2017-10-06 | 40000039697 | Crater |  |  |  | TMSC(A4 x 2Panel)
ENR286000-DR000200 | U-VAN 28-60 | RB11 | A | CK7040 | 2017-10-09 | 2018-04-07 | 2017-10-10 | 40000039796 | Appearance | A012 |  |  | Visual Check
ENR286000-DR000200 | U-VAN 28-60 | RB11 | A | CK7040 | 2017-10-09 | 2018-04-07 | 2017-10-10 | 40000039796 | Viscosity | A042 |  |  | JIS K5400
ENR286000-DR000200 | U-VAN 28-60 | RB11 | A | CK7040 | 2017-10-09 | 2018-04-07 | 2017-10-10 | 40000039796 | Color | 10 | 10 | 29 | JIS K6901
ENR286000-DR000200 | U-VAN 28-60 | RB11 | A | CK7040 | 2017-10-09 | 2018-04-07 | 2017-10-10 | 40000039796 | Acid Value | 0.4 | 0.0 | 0.9 | JIS K5407
ENR286000-DR000200 | U-VAN 28-60 | RB11 | A | CK7040 | 2017-10-09 | 2018-04-07 | 2017-10-10 | 40000039796 | Non Volatile Content | 60.2 | 58.0 | 62.0 | JIS K5407
ENR286000-DR000200 | U-VAN 28-60 | RB11 | A | CK7040 | 2017-10-09 | 2018-04-07 | 2017-10-10 | 40000039796 | MS | 12.8 | 7.0 | 15.0 | 20oC
ENR286000-DR000200 | U-VAN 28-60 | RB11 | A | CK7040 | 2017-10-09 | 2018-04-07 | 2017-10-10 | 40000039796 | Crater | 0 | 0 | 4 | TMSC(A4 x 2Panel)
ENR286000-DR000200 | U-VAN 28-60 | RB11 | A | CK7040 | 2017-10-09 | 2018-04-07 | 2017-10-10 | 40000039796 | Color |  |  |  | JIS K6901
ENR286000-DR000200 | U-VAN 28-60 | RB11 | A | CK7040 | 2017-10-09 | 2018-04-07 | 2017-10-10 | 40000039796 | Acid Value |  |  |  | JIS K5407
ENR286000-DR000200 | U-VAN 28-60 | RB11 | A | CK7040 | 2017-10-09 | 2018-04-07 | 2017-10-10 | 40000039796 | Non Volatile Content |  |  |  | JIS K5407
ENR286000-DR000200 | U-VAN 28-60 | RB11 | A | CK7040 | 2017-10-09 | 2018-04-07 | 2017-10-10 | 40000039796 | MS |  |  |  | 20oC
ENR286000-DR000200 | U-VAN 28-60 | RB11 | A | CK7040 | 2017-10-09 | 2018-04-07 | 2017-10-10 | 40000039796 | Crater |  |  |  | TMSC(A4 x 2Panel)
ENGAL9009-DR000200 | ALMATEX-A-9009 | RB11 | A | CJ7012 | 2017-09-08 | 2018-03-07 | 2017-10-10 | 40000039843 | pH | 8.76 | 7.00 | 9.50 | 30oC,pH Meter
ENGAL9009-DR000200 | ALMATEX-A-9009 | RB11 | A | CJ7012 | 2017-09-08 | 2018-03-07 | 2017-10-10 | 40000039843 | Viscosity | 53.6 | -999.0 | 99.9 | 30oC,Viscometer
ENGAL9009-DR000200 | ALMATEX-A-9009 | RB11 | A | CJ7012 | 2017-09-08 | 2018-03-07 | 2017-10-10 | 40000039843 | Non Volatile Content | 49 | 48.0 | 50.0 | 1.5g./150oC/30min
ENGAL9009-DR000200 | ALMATEX-A-9009 | RB11 | A | CJ7012 | 2017-09-08 | 2018-03-07 | 2017-10-10 | 40000039843 | Specific Gravity | 1.068 | 1.020 | 1.140 | 30oC,Hydrometer
ENGAL9009-DR000200 | ALMATEX-A-9009 | RB11 | A | CJ7012 | 2017-09-08 | 2018-03-07 | 2017-10-10 | 40000039843 | Particle Size | 0.198 | 0.170 | 0.230 | UV-VIS Spectrophotom
ENGAL9009-DR000200 | ALMATEX-A-9009 | RB11 | A | CJ7012 | 2017-09-08 | 2018-03-07 | 2017-10-10 | 40000039843 | Color | A005 |  |  | Visual Check
ENGAL9009-DR000200 | ALMATEX-A-9009 | RB11 | A | CJ7012 | 2017-09-08 | 2018-03-07 | 2017-10-10 | 40000039843 | Appearance | A001 |  |  | Visual Check
ENGAL9009-DR000200 | ALMATEX-A-9009 | RB11 | A | CJ7012 | 2017-09-08 | 2018-03-07 | 2017-10-10 | 40000039843 | pH |  |  |  | 30oC,pH Meter
ENGAL9009-DR000200 | ALMATEX-A-9009 | RB11 | A | CJ7012 | 2017-09-08 | 2018-03-07 | 2017-10-10 | 40000039843 | Viscosity |  |  |  | 30oC,Viscometer
ENGAL9009-DR000200 | ALMATEX-A-9009 | RB11 | A | CJ7012 | 2017-09-08 | 2018-03-07 | 2017-10-10 | 40000039843 | Non Volatile Content |  |  |  | 1.5g./150oC/30min
ENGAL9009-DR000200 | ALMATEX-A-9009 | RB11 | A | CJ7012 | 2017-09-08 | 2018-03-07 | 2017-10-10 | 40000039843 | Specific Gravity |  |  |  | 30oC,Hydrometer
ENGAL9009-DR000200 | ALMATEX-A-9009 | RB11 | A | CJ7012 | 2017-09-08 | 2018-03-07 | 2017-10-10 | 40000039843 | Particle Size |  |  |  | UV-VIS Spectrophotom
ENR48B000-DR000200 | U-VAN 48B | RB11 | A | CK7040 | 2017-10-11 | 2018-04-09 | 2017-10-12 | 40000039937 | Appearance | A012 |  |  | Visual Check
ENR48B000-DR000200 | U-VAN 48B | RB11 | A | CK7040 | 2017-10-11 | 2018-04-09 | 2017-10-12 | 40000039937 | Viscosity | A023 |  |  | JIS K5400
ENR48B000-DR000200 | U-VAN 48B | RB11 | A | CK7040 | 2017-10-11 | 2018-04-09 | 2017-10-12 | 40000039937 | Color | 10 | 10 | 29 | JIS K6901
ENR48B000-DR000200 | U-VAN 48B | RB11 | A | CK7040 | 2017-10-11 | 2018-04-09 | 2017-10-12 | 40000039937 | Acid Value | 0.3 | 0.0 | 0.9 | JIS K5407
ENR48B000-DR000200 | U-VAN 48B | RB11 | A | CK7040 | 2017-10-11 | 2018-04-09 | 2017-10-12 | 40000039937 | Non Volatile Content | 56.9 | 54.5 | 58.5 | JIS K5407
ENR48B000-DR000200 | U-VAN 48B | RB11 | A | CK7040 | 2017-10-11 | 2018-04-09 | 2017-10-12 | 40000039937 | ASTM | 7.3 | 5.0 | 999.9 | 25oC
ENR48B000-DR000200 | U-VAN 48B | RB11 | A | CK7040 | 2017-10-11 | 2018-04-09 | 2017-10-12 | 40000039937 | Crater | 0 | 0 | 4 | TMSC(A4 x 2Panel)
ENR48B000-DR000200 | U-VAN 48B | RB11 | A | CK7040 | 2017-10-11 | 2018-04-09 | 2017-10-12 | 40000039937 | Color |  |  |  | JIS K6901
ENR48B000-DR000200 | U-VAN 48B | RB11 | A | CK7040 | 2017-10-11 | 2018-04-09 | 2017-10-12 | 40000039937 | Acid Value |  |  |  | JIS K5407
ENR48B000-DR000200 | U-VAN 48B | RB11 | A | CK7040 | 2017-10-11 | 2018-04-09 | 2017-10-12 | 40000039937 | Non Volatile Content |  |  |  | JIS K5407
ENR48B000-DR000200 | U-VAN 48B | RB11 | A | CK7040 | 2017-10-11 | 2018-04-09 | 2017-10-12 | 40000039937 | ASTM |  |  |  | 25oC
ENR48B000-DR000200 | U-VAN 48B | RB11 | A | CK7040 | 2017-10-11 | 2018-04-09 | 2017-10-12 | 40000039937 | Crater |  |  |  | TMSC(A4 x 2Panel)
ENJQR331T-DR000200 | OLESTER QR331T | RB11 | A | CK7030 | 2017-10-10 | 2018-10-10 | 2017-10-12 | 40000039939 | Appearance | A012 |  |  | Visual Check
ENJQR331T-DR000200 | OLESTER QR331T | RB11 | A | CK7030 | 2017-10-10 | 2018-10-10 | 2017-10-12 | 40000039939 | Viscosity | A138 |  |  | JIS K5400
ENJQR331T-DR000200 | OLESTER QR331T | RB11 | A | CK7030 | 2017-10-10 | 2018-10-10 | 2017-10-12 | 40000039939 | Color | 1 | -999 | 3 | JIS K5400
ENJQR331T-DR000200 | OLESTER QR331T | RB11 | A | CK7030 | 2017-10-10 | 2018-10-10 | 2017-10-12 | 40000039939 | Acid Value | 6.9 | 6.0 | 9.0 | JIS K5407
ENJQR331T-DR000200 | OLESTER QR331T | RB11 | A | CK7030 | 2017-10-10 | 2018-10-10 | 2017-10-12 | 40000039939 | Non Volatile Content | 71.2 | 68.0 | 72.0 | JIS K5407
ENJQR331T-DR000200 | OLESTER QR331T | RB11 | A | CK7030 | 2017-10-10 | 2018-10-10 | 2017-10-12 | 40000039939 | Color |  |  |  | JIS K5400
ENJQR331T-DR000200 | OLESTER QR331T | RB11 | A | CK7030 | 2017-10-10 | 2018-10-10 | 2017-10-12 | 40000039939 | Acid Value |  |  |  | JIS K5407
ENJQR331T-DR000200 | OLESTER QR331T | RB11 | A | CK7030 | 2017-10-10 | 2018-10-10 | 2017-10-12 | 40000039939 | Non Volatile Content |  |  |  | JIS K5407
ENJQ70000-DR000200 | OLESTER Q700 | RB11 | A | CK7005 | 2017-10-13 | 2018-10-13 | 2017-10-14 | 40000039999 | Appearance | A012 |  |  | Visual Check
ENJQ70000-DR000200 | OLESTER Q700 | RB11 | A | CK7005 | 2017-10-13 | 2018-10-13 | 2017-10-14 | 40000039999 | Viscosity | A112 |  |  | JIS K5400
ENJQ70000-DR000200 | OLESTER Q700 | RB11 | A | CK7005 | 2017-10-13 | 2018-10-13 | 2017-10-14 | 40000039999 | Color | 1 | -999 | 3 | JIS K5400
ENJQ70000-DR000200 | OLESTER Q700 | RB11 | A | CK7005 | 2017-10-13 | 2018-10-13 | 2017-10-14 | 40000039999 | Acid Value | 6.0 | 5.0 | 7.0 | JIS K5407
ENJQ70000-DR000200 | OLESTER Q700 | RB11 | A | CK7005 | 2017-10-13 | 2018-10-13 | 2017-10-14 | 40000039999 | Non Volatile Content | 60.8 | 58.5 | 61.5 | JIS K5407
ENJQ70000-DR000200 | OLESTER Q700 | RB11 | A | CK7005 | 2017-10-13 | 2018-10-13 | 2017-10-14 | 40000039999 | Color |  |  |  | JIS K5400
ENJQ70000-DR000200 | OLESTER Q700 | RB11 | A | CK7005 | 2017-10-13 | 2018-10-13 | 2017-10-14 | 40000039999 | Acid Value |  |  |  | JIS K5407
ENJQ70000-DR000200 | OLESTER Q700 | RB11 | A | CK7005 | 2017-10-13 | 2018-10-13 | 2017-10-14 | 40000039999 | Non Volatile Content |  |  |  | JIS K5407
ENJQR331T-DR000200 | OLESTER QR331T | RB11 | A | CK7031 | 2017-10-14 | 2018-10-14 | 2017-10-15 | 40000040012 | Appearance | A012 |  |  | Visual Check
ENJQR331T-DR000200 | OLESTER QR331T | RB11 | A | CK7031 | 2017-10-14 | 2018-10-14 | 2017-10-15 | 40000040012 | Viscosity | A133 |  |  | JIS K5400
ENJQR331T-DR000200 | OLESTER QR331T | RB11 | A | CK7031 | 2017-10-14 | 2018-10-14 | 2017-10-15 | 40000040012 | Color | 1 | -999 | 3 | JIS K5400
ENJQR331T-DR000200 | OLESTER QR331T | RB11 | A | CK7031 | 2017-10-14 | 2018-10-14 | 2017-10-15 | 40000040012 | Acid Value | 7.1 | 6.0 | 9.0 | JIS K5407
ENJQR331T-DR000200 | OLESTER QR331T | RB11 | A | CK7031 | 2017-10-14 | 2018-10-14 | 2017-10-15 | 40000040012 | Non Volatile Content | 69.8 | 68.0 | 72.0 | JIS K5407
ENJQR331T-DR000200 | OLESTER QR331T | RB11 | A | CK7031 | 2017-10-14 | 2018-10-14 | 2017-10-15 | 40000040012 | Color |  |  |  | JIS K5400
ENJQR331T-DR000200 | OLESTER QR331T | RB11 | A | CK7031 | 2017-10-14 | 2018-10-14 | 2017-10-15 | 40000040012 | Acid Value |  |  |  | JIS K5407
ENJQR331T-DR000200 | OLESTER QR331T | RB11 | A | CK7031 | 2017-10-14 | 2018-10-14 | 2017-10-15 | 40000040012 | Non Volatile Content |  |  |  | JIS K5407
ENJQR331T-DR000200 | OLESTER QR331T | RB11 | A | CK7032 | 2017-10-14 | 2018-10-14 | 2017-10-16 | 40000040016 | Appearance | A012 |  |  | Visual Check
ENJQR331T-DR000200 | OLESTER QR331T | RB11 | A | CK7032 | 2017-10-14 | 2018-10-14 | 2017-10-16 | 40000040016 | Viscosity | A134 |  |  | JIS K5400
ENJQR331T-DR000200 | OLESTER QR331T | RB11 | A | CK7032 | 2017-10-14 | 2018-10-14 | 2017-10-16 | 40000040016 | Color | 1 | -999 | 3 | JIS K5400
ENJQR331T-DR000200 | OLESTER QR331T | RB11 | A | CK7032 | 2017-10-14 | 2018-10-14 | 2017-10-16 | 40000040016 | Acid Value | 7.2 | 6.0 | 9.0 | JIS K5407
ENJQR331T-DR000200 | OLESTER QR331T | RB11 | A | CK7032 | 2017-10-14 | 2018-10-14 | 2017-10-16 | 40000040016 | Non Volatile Content | 69.1 | 68.0 | 72.0 | JIS K5407
ENJQR331T-DR000200 | OLESTER QR331T | RB11 | A | CK7032 | 2017-10-14 | 2018-10-14 | 2017-10-16 | 40000040016 | Color |  |  |  | JIS K5400
ENJQR331T-DR000200 | OLESTER QR331T | RB11 | A | CK7032 | 2017-10-14 | 2018-10-14 | 2017-10-16 | 40000040016 | Acid Value |  |  |  | JIS K5407
ENJQR331T-DR000200 | OLESTER QR331T | RB11 | A | CK7032 | 2017-10-14 | 2018-10-14 | 2017-10-16 | 40000040016 | Non Volatile Content |  |  |  | JIS K5407
ENR925T70-DR000200 | U-VAN 925T-70 | RB11 | A | CK7022 | 2017-10-15 | 2018-04-13 | 2017-10-16 | 40000040018 | Appearance | A012 |  |  | Visual Check
ENR925T70-DR000200 | U-VAN 925T-70 | RB11 | A | CK7022 | 2017-10-15 | 2018-04-13 | 2017-10-16 | 40000040018 | Viscosity | A100 |  |  | JIS K5400
ENR925T70-DR000200 | U-VAN 925T-70 | RB11 | A | CK7022 | 2017-10-15 | 2018-04-13 | 2017-10-16 | 40000040018 | Color | 10 | 10 | 29 | JIS K6901
ENR925T70-DR000200 | U-VAN 925T-70 | RB11 | A | CK7022 | 2017-10-15 | 2018-04-13 | 2017-10-16 | 40000040018 | Acid Value | 0.3 | 0.0 | 0.9 | JIS K5407
ENR925T70-DR000200 | U-VAN 925T-70 | RB11 | A | CK7022 | 2017-10-15 | 2018-04-13 | 2017-10-16 | 40000040018 | Non Volatile Content | 71.1 | 68.0 | 72.0 | JIS K5407
ENR925T70-DR000200 | U-VAN 925T-70 | RB11 | A | CK7022 | 2017-10-15 | 2018-04-13 | 2017-10-16 | 40000040018 | MS | 13.0 | 5.0 | 15.0 | 20oC
ENR925T70-DR000200 | U-VAN 925T-70 | RB11 | A | CK7022 | 2017-10-15 | 2018-04-13 | 2017-10-16 | 40000040018 | Crater | 1 | 0 | 4 | TMSC(A4 x 2Panel)
ENR925T70-DR000200 | U-VAN 925T-70 | RB11 | A | CK7022 | 2017-10-15 | 2018-04-13 | 2017-10-16 | 40000040018 | Color |  |  |  | JIS K6901
ENR925T70-DR000200 | U-VAN 925T-70 | RB11 | A | CK7022 | 2017-10-15 | 2018-04-13 | 2017-10-16 | 40000040018 | Acid Value |  |  |  | JIS K5407
ENR925T70-DR000200 | U-VAN 925T-70 | RB11 | A | CK7022 | 2017-10-15 | 2018-04-13 | 2017-10-16 | 40000040018 | Non Volatile Content |  |  |  | JIS K5407
ENR925T70-DR000200 | U-VAN 925T-70 | RB11 | A | CK7022 | 2017-10-15 | 2018-04-13 | 2017-10-16 | 40000040018 | MS |  |  |  | 20oC
ENR925T70-DR000200 | U-VAN 925T-70 | RB11 | A | CK7022 | 2017-10-15 | 2018-04-13 | 2017-10-16 | 40000040018 | Crater |  |  |  | TMSC(A4 x 2Panel)
ENR62E000-DR000200 | U-VAN 62E | RB11 | A | CK7014 | 2017-10-12 | 2018-04-10 | 2017-10-17 | 40000040095 | Appearance | A012 |  |  | Visual Check
ENR62E000-DR000200 | U-VAN 62E | RB11 | A | CK7014 | 2017-10-12 | 2018-04-10 | 2017-10-17 | 40000040095 | Viscosity | A066 |  |  | JIS K5400
ENR62E000-DR000200 | U-VAN 62E | RB11 | A | CK7014 | 2017-10-12 | 2018-04-10 | 2017-10-17 | 40000040095 | Color | 10 | 10 | 29 | JIS K6901
ENR62E000-DR000200 | U-VAN 62E | RB11 | A | CK7014 | 2017-10-12 | 2018-04-10 | 2017-10-17 | 40000040095 | Acid Value | 0.3 | 0.0 | 0.9 | JIS K5407
ENR62E000-DR000200 | U-VAN 62E | RB11 | A | CK7014 | 2017-10-12 | 2018-04-10 | 2017-10-17 | 40000040095 | Non Volatile Content | 63.6 | 58.0 | 62.0 | JIS K5407
ENR62E000-DR000200 | U-VAN 62E | RB11 | A | CK7014 | 2017-10-12 | 2018-04-10 | 2017-10-17 | 40000040095 | MS | 14.1 | 10.0 | 20.0 | 20oC
ENR62E000-DR000200 | U-VAN 62E | RB11 | A | CK7014 | 2017-10-12 | 2018-04-10 | 2017-10-17 | 40000040095 | Color |  |  |  | JIS K6901
ENR62E000-DR000200 | U-VAN 62E | RB11 | A | CK7014 | 2017-10-12 | 2018-04-10 | 2017-10-17 | 40000040095 | Acid Value |  |  |  | JIS K5407
ENR62E000-DR000200 | U-VAN 62E | RB11 | A | CK7014 | 2017-10-12 | 2018-04-10 | 2017-10-17 | 40000040095 | Non Volatile Content |  |  |  | JIS K5407
ENR62E000-DR000200 | U-VAN 62E | RB11 | A | CK7014 | 2017-10-12 | 2018-04-10 | 2017-10-17 | 40000040095 | MS |  |  |  | 20oC
ENJQC4175-DR000200 | OLESTER QC417-5 | RB11 | A | CK7013 | 2017-10-15 | 2018-10-15 | 2017-10-17 | 40000040135 | Appearance | A012 |  |  | Visual Check
ENJQC4175-DR000200 | OLESTER QC417-5 | RB11 | A | CK7013 | 2017-10-15 | 2018-10-15 | 2017-10-17 | 40000040135 | Viscosity | A112 |  |  | JIS K5400
ENJQC4175-DR000200 | OLESTER QC417-5 | RB11 | A | CK7013 | 2017-10-15 | 2018-10-15 | 2017-10-17 | 40000040135 | Color | 1 | -999 | 3 | JIS K5400
ENJQC4175-DR000200 | OLESTER QC417-5 | RB11 | A | CK7013 | 2017-10-15 | 2018-10-15 | 2017-10-17 | 40000040135 | Acid Value | 5.5 | 4.5 | 6.5 | JIS K5407
ENJQC4175-DR000200 | OLESTER QC417-5 | RB11 | A | CK7013 | 2017-10-15 | 2018-10-15 | 2017-10-17 | 40000040135 | Non Volatile Content | 60.4 | 59.5 | 61.5 | JIS K5407
ENJQC4175-DR000200 | OLESTER QC417-5 | RB11 | A | CK7013 | 2017-10-15 | 2018-10-15 | 2017-10-17 | 40000040135 | Color |  |  |  | JIS K5400
ENJQC4175-DR000200 | OLESTER QC417-5 | RB11 | A | CK7013 | 2017-10-15 | 2018-10-15 | 2017-10-17 | 40000040135 | Acid Value |  |  |  | JIS K5407
ENJQC4175-DR000200 | OLESTER QC417-5 | RB11 | A | CK7013 | 2017-10-15 | 2018-10-15 | 2017-10-17 | 40000040135 | Non Volatile Content |  |  |  | JIS K5407
ENR286000-DR000200 | U-VAN 28-60 | RB11 | A | CK7041 | 2017-10-17 | 2018-04-15 | 2017-10-18 | 40000040145 | Appearance | A012 |  |  | Visual Check
ENR286000-DR000200 | U-VAN 28-60 | RB11 | A | CK7041 | 2017-10-17 | 2018-04-15 | 2017-10-18 | 40000040145 | Viscosity | A042 |  |  | JIS K5400
ENR286000-DR000200 | U-VAN 28-60 | RB11 | A | CK7041 | 2017-10-17 | 2018-04-15 | 2017-10-18 | 40000040145 | Color | 10 | 10 | 29 | JIS K6901
ENR286000-DR000200 | U-VAN 28-60 | RB11 | A | CK7041 | 2017-10-17 | 2018-04-15 | 2017-10-18 | 40000040145 | Acid Value | 0.4 | 0.0 | 0.9 | JIS K5407
ENR286000-DR000200 | U-VAN 28-60 | RB11 | A | CK7041 | 2017-10-17 | 2018-04-15 | 2017-10-18 | 40000040145 | Non Volatile Content | 61.6 | 58.0 | 62.0 | JIS K5407
ENR286000-DR000200 | U-VAN 28-60 | RB11 | A | CK7041 | 2017-10-17 | 2018-04-15 | 2017-10-18 | 40000040145 | MS | 10.9 | 7.0 | 15.0 | 20oC
ENR286000-DR000200 | U-VAN 28-60 | RB11 | A | CK7041 | 2017-10-17 | 2018-04-15 | 2017-10-18 | 40000040145 | Crater | 1 | 0 | 4 | TMSC(A4 x 2Panel)
ENR286000-DR000200 | U-VAN 28-60 | RB11 | A | CK7041 | 2017-10-17 | 2018-04-15 | 2017-10-18 | 40000040145 | Color |  |  |  | JIS K6901
ENR286000-DR000200 | U-VAN 28-60 | RB11 | A | CK7041 | 2017-10-17 | 2018-04-15 | 2017-10-18 | 40000040145 | Acid Value |  |  |  | JIS K5407
ENR286000-DR000200 | U-VAN 28-60 | RB11 | A | CK7041 | 2017-10-17 | 2018-04-15 | 2017-10-18 | 40000040145 | Non Volatile Content |  |  |  | JIS K5407
ENR286000-DR000200 | U-VAN 28-60 | RB11 | A | CK7041 | 2017-10-17 | 2018-04-15 | 2017-10-18 | 40000040145 | MS |  |  |  | 20oC
ENR286000-DR000200 | U-VAN 28-60 | RB11 | A | CK7041 | 2017-10-17 | 2018-04-15 | 2017-10-18 | 40000040145 | Crater |  |  |  | TMSC(A4 x 2Panel)
ENR225000-DR000200 | U-VAN 225 | RB11 | A | CK7012 | 2017-10-19 | 2018-01-17 | 2017-10-20 | 40000040244 | Appearance | A012 |  |  | Visual Check
ENR225000-DR000200 | U-VAN 225 | RB11 | A | CK7012 | 2017-10-19 | 2018-01-17 | 2017-10-20 | 40000040244 | Viscosity | A045 |  |  | JIS K5400
ENR225000-DR000200 | U-VAN 225 | RB11 | A | CK7012 | 2017-10-19 | 2018-01-17 | 2017-10-20 | 40000040244 | Color | 10 | 10 | 29 | JIS K6901
ENR225000-DR000200 | U-VAN 225 | RB11 | A | CK7012 | 2017-10-19 | 2018-01-17 | 2017-10-20 | 40000040244 | Acid Value | 0.8 | 0.0 | 0.9 | JIS K5407
ENR225000-DR000200 | U-VAN 225 | RB11 | A | CK7012 | 2017-10-19 | 2018-01-17 | 2017-10-20 | 40000040244 | Non Volatile Content | 60.1 | 58.0 | 62.0 | JIS K5407
ENR225000-DR000200 | U-VAN 225 | RB11 | A | CK7012 | 2017-10-19 | 2018-01-17 | 2017-10-20 | 40000040244 | MS | 7.6 | 2.0 | 8.0 | 20oC
ENR225000-DR000200 | U-VAN 225 | RB11 | A | CK7012 | 2017-10-19 | 2018-01-17 | 2017-10-20 | 40000040244 | Crater | 1 | 0 | 3 | TMSC(A4 x 2Panel)
ENR225000-DR000200 | U-VAN 225 | RB11 | A | CK7012 | 2017-10-19 | 2018-01-17 | 2017-10-20 | 40000040244 | Color |  |  |  | JIS K6901
ENR225000-DR000200 | U-VAN 225 | RB11 | A | CK7012 | 2017-10-19 | 2018-01-17 | 2017-10-20 | 40000040244 | Acid Value |  |  |  | JIS K5407
ENR225000-DR000200 | U-VAN 225 | RB11 | A | CK7012 | 2017-10-19 | 2018-01-17 | 2017-10-20 | 40000040244 | Non Volatile Content |  |  |  | JIS K5407
ENR225000-DR000200 | U-VAN 225 | RB11 | A | CK7012 | 2017-10-19 | 2018-01-17 | 2017-10-20 | 40000040244 | MS |  |  |  | 20oC
ENR225000-DR000200 | U-VAN 225 | RB11 | A | CK7012 | 2017-10-19 | 2018-01-17 | 2017-10-20 | 40000040244 | Crater |  |  |  | TMSC(A4 x 2Panel)
ENJQR331T-DR000200 | OLESTER QR331T | RB11 | A | CK7033 | 2017-10-19 | 2018-10-19 | 2017-10-20 | 40000040273 | Appearance | A012 |  |  | Visual Check
ENJQR331T-DR000200 | OLESTER QR331T | RB11 | A | CK7033 | 2017-10-19 | 2018-10-19 | 2017-10-20 | 40000040273 | Viscosity | A134 |  |  | JIS K5400
ENJQR331T-DR000200 | OLESTER QR331T | RB11 | A | CK7033 | 2017-10-19 | 2018-10-19 | 2017-10-20 | 40000040273 | Color | 1 | -999 | 3 | JIS K5400
ENJQR331T-DR000200 | OLESTER QR331T | RB11 | A | CK7033 | 2017-10-19 | 2018-10-19 | 2017-10-20 | 40000040273 | Acid Value | 7.0 | 6.0 | 9.0 | JIS K5407
ENJQR331T-DR000200 | OLESTER QR331T | RB11 | A | CK7033 | 2017-10-19 | 2018-10-19 | 2017-10-20 | 40000040273 | Non Volatile Content | 69.3 | 68.0 | 72.0 | JIS K5407
ENJQR331T-DR000200 | OLESTER QR331T | RB11 | A | CK7033 | 2017-10-19 | 2018-10-19 | 2017-10-20 | 40000040273 | Color |  |  |  | JIS K5400
ENJQR331T-DR000200 | OLESTER QR331T | RB11 | A | CK7033 | 2017-10-19 | 2018-10-19 | 2017-10-20 | 40000040273 | Acid Value |  |  |  | JIS K5407
ENJQR331T-DR000200 | OLESTER QR331T | RB11 | A | CK7033 | 2017-10-19 | 2018-10-19 | 2017-10-20 | 40000040273 | Non Volatile Content |  |  |  | JIS K5407
ENR48B000-DR000200 | U-VAN 48B | RB11 |  | CK7042 | 2017-10-22 | 2018-04-20 | 2017-10-21 | 40000040287 | Appearance |  |  |  | Visual Check
ENR48B000-DR000200 | U-VAN 48B | RB11 |  | CK7042 | 2017-10-22 | 2018-04-20 | 2017-10-21 | 40000040287 | Viscosity |  |  |  | JIS K5400
ENR48B000-DR000200 | U-VAN 48B | RB11 |  | CK7042 | 2017-10-22 | 2018-04-20 | 2017-10-21 | 40000040287 | Color |  | 10 | 29 | JIS K6901
ENR48B000-DR000200 | U-VAN 48B | RB11 |  | CK7042 | 2017-10-22 | 2018-04-20 | 2017-10-21 | 40000040287 | Acid Value |  | 0.0 | 0.9 | JIS K5407
ENR48B000-DR000200 | U-VAN 48B | RB11 |  | CK7042 | 2017-10-22 | 2018-04-20 | 2017-10-21 | 40000040287 | Non Volatile Content |  | 54.5 | 58.5 | JIS K5407
ENR48B000-DR000200 | U-VAN 48B | RB11 |  | CK7042 | 2017-10-22 | 2018-04-20 | 2017-10-21 | 40000040287 | ASTM |  | 5.0 | 999.9 | 25oC
ENR48B000-DR000200 | U-VAN 48B | RB11 |  | CK7042 | 2017-10-22 | 2018-04-20 | 2017-10-21 | 40000040287 | Crater |  | 0 | 4 | TMSC(A4 x 2Panel)
ENR48B000-DR000200 | U-VAN 48B | RB11 |  | CK7042 | 2017-10-22 | 2018-04-20 | 2017-10-21 | 40000040287 | Color |  |  |  | JIS K6901
ENR48B000-DR000200 | U-VAN 48B | RB11 |  | CK7042 | 2017-10-22 | 2018-04-20 | 2017-10-21 | 40000040287 | Acid Value |  |  |  | JIS K5407
ENR48B000-DR000200 | U-VAN 48B | RB11 |  | CK7042 | 2017-10-22 | 2018-04-20 | 2017-10-21 | 40000040287 | Non Volatile Content |  |  |  | JIS K5407
ENR48B000-DR000200 | U-VAN 48B | RB11 |  | CK7042 | 2017-10-22 | 2018-04-20 | 2017-10-21 | 40000040287 | ASTM |  |  |  | 25oC
ENR48B000-DR000200 | U-VAN 48B | RB11 |  | CK7042 | 2017-10-22 | 2018-04-20 | 2017-10-21 | 40000040287 | Crater |  |  |  | TMSC(A4 x 2Panel)
ENR48B000-DR000200 | U-VAN 48B | RB11 | A | CK7041 | 2017-10-20 | 2018-04-18 | 2017-10-22 | 40000040361 | Appearance | A012 |  |  | Visual Check
ENR48B000-DR000200 | U-VAN 48B | RB11 | A | CK7041 | 2017-10-20 | 2018-04-18 | 2017-10-22 | 40000040361 | Viscosity | A024 |  |  | JIS K5400
ENR48B000-DR000200 | U-VAN 48B | RB11 | A | CK7041 | 2017-10-20 | 2018-04-18 | 2017-10-22 | 40000040361 | Color | 10 | 10 | 29 | JIS K6901
ENR48B000-DR000200 | U-VAN 48B | RB11 | A | CK7041 | 2017-10-20 | 2018-04-18 | 2017-10-22 | 40000040361 | Acid Value | 0.4 | 0.0 | 0.9 | JIS K5407
ENR48B000-DR000200 | U-VAN 48B | RB11 | A | CK7041 | 2017-10-20 | 2018-04-18 | 2017-10-22 | 40000040361 | Non Volatile Content | 56.9 | 54.5 | 58.5 | JIS K5407
ENR48B000-DR000200 | U-VAN 48B | RB11 | A | CK7041 | 2017-10-20 | 2018-04-18 | 2017-10-22 | 40000040361 | ASTM | 6.6 | 5.0 | 999.9 | 25oC
ENR48B000-DR000200 | U-VAN 48B | RB11 | A | CK7041 | 2017-10-20 | 2018-04-18 | 2017-10-22 | 40000040361 | Crater | 0 | 0 | 4 | TMSC(A4 x 2Panel)
ENR48B000-DR000200 | U-VAN 48B | RB11 | A | CK7041 | 2017-10-20 | 2018-04-18 | 2017-10-22 | 40000040361 | Color |  |  |  | JIS K6901
ENR48B000-DR000200 | U-VAN 48B | RB11 | A | CK7041 | 2017-10-20 | 2018-04-18 | 2017-10-22 | 40000040361 | Acid Value |  |  |  | JIS K5407
ENR48B000-DR000200 | U-VAN 48B | RB11 | A | CK7041 | 2017-10-20 | 2018-04-18 | 2017-10-22 | 40000040361 | Non Volatile Content |  |  |  | JIS K5407
ENR48B000-DR000200 | U-VAN 48B | RB11 | A | CK7041 | 2017-10-20 | 2018-04-18 | 2017-10-22 | 40000040361 | ASTM |  |  |  | 25oC
ENR48B000-DR000200 | U-VAN 48B | RB11 | A | CK7041 | 2017-10-20 | 2018-04-18 | 2017-10-22 | 40000040361 | Crater |  |  |  | TMSC(A4 x 2Panel)
ENR48B000-DR000200 | U-VAN 48B | RB11 | A | CK7042 | 2017-10-22 | 2018-04-20 | 2017-10-22 | 40000040363 | Appearance | A012 |  |  | Visual Check
ENR48B000-DR000200 | U-VAN 48B | RB11 | A | CK7042 | 2017-10-22 | 2018-04-20 | 2017-10-22 | 40000040363 | Viscosity | A024 |  |  | JIS K5400
ENR48B000-DR000200 | U-VAN 48B | RB11 | A | CK7042 | 2017-10-22 | 2018-04-20 | 2017-10-22 | 40000040363 | Color | 10 | 10 | 29 | JIS K6901
ENR48B000-DR000200 | U-VAN 48B | RB11 | A | CK7042 | 2017-10-22 | 2018-04-20 | 2017-10-22 | 40000040363 | Acid Value | 0.3 | 0.0 | 0.9 | JIS K5407
ENR48B000-DR000200 | U-VAN 48B | RB11 | A | CK7042 | 2017-10-22 | 2018-04-20 | 2017-10-22 | 40000040363 | Non Volatile Content | 55.4 | 54.5 | 58.5 | JIS K5407
ENR48B000-DR000200 | U-VAN 48B | RB11 | A | CK7042 | 2017-10-22 | 2018-04-20 | 2017-10-22 | 40000040363 | ASTM | 6.4 | 5.0 | 999.9 | 25oC
ENR48B000-DR000200 | U-VAN 48B | RB11 | A | CK7042 | 2017-10-22 | 2018-04-20 | 2017-10-22 | 40000040363 | Crater | 0 | 0 | 4 | TMSC(A4 x 2Panel)
ENR48B000-DR000200 | U-VAN 48B | RB11 | A | CK7042 | 2017-10-22 | 2018-04-20 | 2017-10-22 | 40000040363 | Color |  |  |  | JIS K6901
ENR48B000-DR000200 | U-VAN 48B | RB11 | A | CK7042 | 2017-10-22 | 2018-04-20 | 2017-10-22 | 40000040363 | Acid Value |  |  |  | JIS K5407
ENR48B000-DR000200 | U-VAN 48B | RB11 | A | CK7042 | 2017-10-22 | 2018-04-20 | 2017-10-22 | 40000040363 | Non Volatile Content |  |  |  | JIS K5407
ENR48B000-DR000200 | U-VAN 48B | RB11 | A | CK7042 | 2017-10-22 | 2018-04-20 | 2017-10-22 | 40000040363 | ASTM |  |  |  | 25oC
ENR48B000-DR000200 | U-VAN 48B | RB11 | A | CK7042 | 2017-10-22 | 2018-04-20 | 2017-10-22 | 40000040363 | Crater |  |  |  | TMSC(A4 x 2Panel)
ENFP64600-DR000200 | ALMATEX P646 | RB11 | A | CK7004 | 2017-10-23 | 2018-10-23 | 2017-10-23 | 40000040365 | Appearance | A012 |  |  | Visual Check
ENFP64600-DR000200 | ALMATEX P646 | RB11 | A | CK7004 | 2017-10-23 | 2018-10-23 | 2017-10-23 | 40000040365 | Viscosity | A104 |  |  | JIS K5400
ENFP64600-DR000200 | ALMATEX P646 | RB11 | A | CK7004 | 2017-10-23 | 2018-10-23 | 2017-10-23 | 40000040365 | Color | 1 | -999 | 3 | JIS K5400
ENFP64600-DR000200 | ALMATEX P646 | RB11 | A | CK7004 | 2017-10-23 | 2018-10-23 | 2017-10-23 | 40000040365 | Acid Value | 3.9 | 3.0 | 7.0 | JIS K5407
ENFP64600-DR000200 | ALMATEX P646 | RB11 | A | CK7004 | 2017-10-23 | 2018-10-23 | 2017-10-23 | 40000040365 | Non Volatile Content | 59.9 | 58.5 | 61.5 | JIS K5407
ENFP64600-DR000200 | ALMATEX P646 | RB11 | A | CK7004 | 2017-10-23 | 2018-10-23 | 2017-10-23 | 40000040365 | Color |  |  |  | JIS K5400
ENFP64600-DR000200 | ALMATEX P646 | RB11 | A | CK7004 | 2017-10-23 | 2018-10-23 | 2017-10-23 | 40000040365 | Acid Value |  |  |  | JIS K5407
ENFP64600-DR000200 | ALMATEX P646 | RB11 | A | CK7004 | 2017-10-23 | 2018-10-23 | 2017-10-23 | 40000040365 | Non Volatile Content |  |  |  | JIS K5407
ENGAL9009-DR000200 | ALMATEX-A-9009 | RB11 | A | CK7015 | 2017-10-21 | 2018-04-19 | 2017-10-27 | 40000040432 | pH | 8.81 | 7.00 | 9.50 | 30oC,pH Meter
ENGAL9009-DR000200 | ALMATEX-A-9009 | RB11 | A | CK7015 | 2017-10-21 | 2018-04-19 | 2017-10-27 | 40000040432 | Viscosity | 62.2 | -999.0 | 99.9 | 30oC,Viscometer
ENGAL9009-DR000200 | ALMATEX-A-9009 | RB11 | A | CK7015 | 2017-10-21 | 2018-04-19 | 2017-10-27 | 40000040432 | Non Volatile Content | 49.2 | 48.0 | 50.0 | 1.5g./150oC/30min
ENGAL9009-DR000200 | ALMATEX-A-9009 | RB11 | A | CK7015 | 2017-10-21 | 2018-04-19 | 2017-10-27 | 40000040432 | Specific Gravity | 1.069 | 1.020 | 1.140 | 30oC,Hydrometer
ENGAL9009-DR000200 | ALMATEX-A-9009 | RB11 | A | CK7015 | 2017-10-21 | 2018-04-19 | 2017-10-27 | 40000040432 | Particle Size | 0.182 | 0.170 | 0.230 | UV-VIS Spectrophotom
ENGAL9009-DR000200 | ALMATEX-A-9009 | RB11 | A | CK7015 | 2017-10-21 | 2018-04-19 | 2017-10-27 | 40000040432 | Color | A005 |  |  | Visual Check
ENGAL9009-DR000200 | ALMATEX-A-9009 | RB11 | A | CK7015 | 2017-10-21 | 2018-04-19 | 2017-10-27 | 40000040432 | Appearance | A001 |  |  | Visual Check
ENGAL9009-DR000200 | ALMATEX-A-9009 | RB11 | A | CK7015 | 2017-10-21 | 2018-04-19 | 2017-10-27 | 40000040432 | pH |  |  |  | 30oC,pH Meter
ENGAL9009-DR000200 | ALMATEX-A-9009 | RB11 | A | CK7015 | 2017-10-21 | 2018-04-19 | 2017-10-27 | 40000040432 | Viscosity |  |  |  | 30oC,Viscometer
ENGAL9009-DR000200 | ALMATEX-A-9009 | RB11 | A | CK7015 | 2017-10-21 | 2018-04-19 | 2017-10-27 | 40000040432 | Non Volatile Content |  |  |  | 1.5g./150oC/30min
ENGAL9009-DR000200 | ALMATEX-A-9009 | RB11 | A | CK7015 | 2017-10-21 | 2018-04-19 | 2017-10-27 | 40000040432 | Specific Gravity |  |  |  | 30oC,Hydrometer
ENGAL9009-DR000200 | ALMATEX-A-9009 | RB11 | A | CK7015 | 2017-10-21 | 2018-04-19 | 2017-10-27 | 40000040432 | Particle Size |  |  |  | UV-VIS Spectrophotom
ENFC20700-DR000200 | ALMATEX C207 | RB11 |  | CL7007 | 2017-11-03 | 2018-11-03 | 2017-11-04 | 40000040545 | Appearance | A012 |  |  | Visual Check
ENFC20700-DR000200 | ALMATEX C207 | RB11 |  | CL7007 | 2017-11-03 | 2018-11-03 | 2017-11-04 | 40000040545 | Viscosity | A119 |  |  | JIS K5400
ENFC20700-DR000200 | ALMATEX C207 | RB11 |  | CL7007 | 2017-11-03 | 2018-11-03 | 2017-11-04 | 40000040545 | Color | 1 | -999 | 3 | JIS K5400
ENFC20700-DR000200 | ALMATEX C207 | RB11 |  | CL7007 | 2017-11-03 | 2018-11-03 | 2017-11-04 | 40000040545 | Acid Value | 12.9 | 12.0 | 15.0 | JIS K5407
ENFC20700-DR000200 | ALMATEX C207 | RB11 |  | CL7007 | 2017-11-03 | 2018-11-03 | 2017-11-04 | 40000040545 | Non Volatile Content | 64.7 | 63.5 | 66.5 | JIS K5407
ENFC20700-DR000200 | ALMATEX C207 | RB11 |  | CL7007 | 2017-11-03 | 2018-11-03 | 2017-11-04 | 40000040545 | Color |  |  |  | JIS K5400
ENFC20700-DR000200 | ALMATEX C207 | RB11 |  | CL7007 | 2017-11-03 | 2018-11-03 | 2017-11-04 | 40000040545 | Acid Value |  |  |  | JIS K5407
ENFC20700-DR000200 | ALMATEX C207 | RB11 |  | CL7007 | 2017-11-03 | 2018-11-03 | 2017-11-04 | 40000040545 | Non Volatile Content |  |  |  | JIS K5407
ENR62E000-DR000200 | U-VAN 62E | RB11 | A | CL7015 | 2017-11-04 | 2018-05-03 | 2017-11-05 | 40000040565 | Appearance | A012 |  |  | Visual Check
ENR62E000-DR000200 | U-VAN 62E | RB11 | A | CL7015 | 2017-11-04 | 2018-05-03 | 2017-11-05 | 40000040565 | Viscosity | A064 |  |  | JIS K5400
ENR62E000-DR000200 | U-VAN 62E | RB11 | A | CL7015 | 2017-11-04 | 2018-05-03 | 2017-11-05 | 40000040565 | Color | 10 | 10 | 29 | JIS K6901
ENR62E000-DR000200 | U-VAN 62E | RB11 | A | CL7015 | 2017-11-04 | 2018-05-03 | 2017-11-05 | 40000040565 | Acid Value | 0.5 | 0.0 | 0.9 | JIS K5407
ENR62E000-DR000200 | U-VAN 62E | RB11 | A | CL7015 | 2017-11-04 | 2018-05-03 | 2017-11-05 | 40000040565 | Non Volatile Content | 60.8 | 58.0 | 62.0 | JIS K5407
ENR62E000-DR000200 | U-VAN 62E | RB11 | A | CL7015 | 2017-11-04 | 2018-05-03 | 2017-11-05 | 40000040565 | MS | 14.8 | 10.0 | 20.0 | 20oC
ENR62E000-DR000200 | U-VAN 62E | RB11 | A | CL7015 | 2017-11-04 | 2018-05-03 | 2017-11-05 | 40000040565 | Color |  |  |  | JIS K6901
ENR62E000-DR000200 | U-VAN 62E | RB11 | A | CL7015 | 2017-11-04 | 2018-05-03 | 2017-11-05 | 40000040565 | Acid Value |  |  |  | JIS K5407
ENR62E000-DR000200 | U-VAN 62E | RB11 | A | CL7015 | 2017-11-04 | 2018-05-03 | 2017-11-05 | 40000040565 | Non Volatile Content |  |  |  | JIS K5407
ENR62E000-DR000200 | U-VAN 62E | RB11 | A | CL7015 | 2017-11-04 | 2018-05-03 | 2017-11-05 | 40000040565 | MS |  |  |  | 20oC
ENGAL9009-DR000200 | ALMATEX-A-9009 | RB11 | A | CK7015 | 2017-10-21 | 2018-04-19 | 2017-11-06 | 40000040592 | pH | 8.81 | 7.00 | 9.50 | 30oC,pH Meter
ENGAL9009-DR000200 | ALMATEX-A-9009 | RB11 | A | CK7015 | 2017-10-21 | 2018-04-19 | 2017-11-06 | 40000040592 | Viscosity | 62.2 | -999.0 | 99.9 | 30oC,Viscometer
ENGAL9009-DR000200 | ALMATEX-A-9009 | RB11 | A | CK7015 | 2017-10-21 | 2018-04-19 | 2017-11-06 | 40000040592 | Non Volatile Content | 49.2 | 48.0 | 50.0 | 1.5g./150oC/30min
ENGAL9009-DR000200 | ALMATEX-A-9009 | RB11 | A | CK7015 | 2017-10-21 | 2018-04-19 | 2017-11-06 | 40000040592 | Specific Gravity | 1.069 | 1.020 | 1.140 | 30oC,Hydrometer
ENGAL9009-DR000200 | ALMATEX-A-9009 | RB11 | A | CK7015 | 2017-10-21 | 2018-04-19 | 2017-11-06 | 40000040592 | Particle Size | 0.182 | 0.170 | 0.230 | UV-VIS Spectrophotom
ENGAL9009-DR000200 | ALMATEX-A-9009 | RB11 | A | CK7015 | 2017-10-21 | 2018-04-19 | 2017-11-06 | 40000040592 | Color | A005 |  |  | Visual Check
ENGAL9009-DR000200 | ALMATEX-A-9009 | RB11 | A | CK7015 | 2017-10-21 | 2018-04-19 | 2017-11-06 | 40000040592 | Appearance | A001 |  |  | Visual Check
ENGAL9009-DR000200 | ALMATEX-A-9009 | RB11 | A | CK7015 | 2017-10-21 | 2018-04-19 | 2017-11-06 | 40000040592 | pH |  |  |  | 30oC,pH Meter
ENGAL9009-DR000200 | ALMATEX-A-9009 | RB11 | A | CK7015 | 2017-10-21 | 2018-04-19 | 2017-11-06 | 40000040592 | Viscosity |  |  |  | 30oC,Viscometer
ENGAL9009-DR000200 | ALMATEX-A-9009 | RB11 | A | CK7015 | 2017-10-21 | 2018-04-19 | 2017-11-06 | 40000040592 | Non Volatile Content |  |  |  | 1.5g./150oC/30min
ENGAL9009-DR000200 | ALMATEX-A-9009 | RB11 | A | CK7015 | 2017-10-21 | 2018-04-19 | 2017-11-06 | 40000040592 | Specific Gravity |  |  |  | 30oC,Hydrometer
ENGAL9009-DR000200 | ALMATEX-A-9009 | RB11 | A | CK7015 | 2017-10-21 | 2018-04-19 | 2017-11-06 | 40000040592 | Particle Size |  |  |  | UV-VIS Spectrophotom
ENJQM743B-DR000200 | OLESTER QM743BT | RB11 | A | CL7002 | 2017-11-05 | 2018-11-05 | 2017-11-06 | 40000040596 | Appearance | A012 |  |  | Visual Check
ENJQM743B-DR000200 | OLESTER QM743BT | RB11 | A | CL7002 | 2017-11-05 | 2018-11-05 | 2017-11-06 | 40000040596 | Viscosity | A105 |  |  | JIS K5400
ENJQM743B-DR000200 | OLESTER QM743BT | RB11 | A | CL7002 | 2017-11-05 | 2018-11-05 | 2017-11-06 | 40000040596 | Color | 16 | 0 | 150 | JIS K6901
ENJQM743B-DR000200 | OLESTER QM743BT | RB11 | A | CL7002 | 2017-11-05 | 2018-11-05 | 2017-11-06 | 40000040596 | Acid Value | 2.1 | 1.0 | 4.0 | JIS K5407
ENJQM743B-DR000200 | OLESTER QM743BT | RB11 | A | CL7002 | 2017-11-05 | 2018-11-05 | 2017-11-06 | 40000040596 | Non Volatile Content | 49.5 | 48.0 | 52.0 | JIS K5407
ENJQM743B-DR000200 | OLESTER QM743BT | RB11 | A | CL7002 | 2017-11-05 | 2018-11-05 | 2017-11-06 | 40000040596 | Color |  |  |  | JIS K6901
ENJQM743B-DR000200 | OLESTER QM743BT | RB11 | A | CL7002 | 2017-11-05 | 2018-11-05 | 2017-11-06 | 40000040596 | Acid Value |  |  |  | JIS K5407
ENJQM743B-DR000200 | OLESTER QM743BT | RB11 | A | CL7002 | 2017-11-05 | 2018-11-05 | 2017-11-06 | 40000040596 | Non Volatile Content |  |  |  | JIS K5407
ENFC20700-DR000200 | ALMATEX C207 | RB11 | A | CL7007 | 2017-11-03 | 2018-11-03 | 2017-11-06 | 40000040608 | Appearance | A012 |  |  | Visual Check
ENFC20700-DR000200 | ALMATEX C207 | RB11 | A | CL7007 | 2017-11-03 | 2018-11-03 | 2017-11-06 | 40000040608 | Viscosity | A119 |  |  | JIS K5400
ENFC20700-DR000200 | ALMATEX C207 | RB11 | A | CL7007 | 2017-11-03 | 2018-11-03 | 2017-11-06 | 40000040608 | Color | 1 | -999 | 3 | JIS K5400
ENFC20700-DR000200 | ALMATEX C207 | RB11 | A | CL7007 | 2017-11-03 | 2018-11-03 | 2017-11-06 | 40000040608 | Acid Value | 12.9 | 12.0 | 15.0 | JIS K5407
ENFC20700-DR000200 | ALMATEX C207 | RB11 | A | CL7007 | 2017-11-03 | 2018-11-03 | 2017-11-06 | 40000040608 | Non Volatile Content | 64.7 | 63.5 | 66.5 | JIS K5407
ENFC20700-DR000200 | ALMATEX C207 | RB11 | A | CL7007 | 2017-11-03 | 2018-11-03 | 2017-11-06 | 40000040608 | Color |  |  |  | JIS K5400
ENFC20700-DR000200 | ALMATEX C207 | RB11 | A | CL7007 | 2017-11-03 | 2018-11-03 | 2017-11-06 | 40000040608 | Acid Value |  |  |  | JIS K5407
ENFC20700-DR000200 | ALMATEX C207 | RB11 | A | CL7007 | 2017-11-03 | 2018-11-03 | 2017-11-06 | 40000040608 | Non Volatile Content |  |  |  | JIS K5407
ENFC20100-DR000200 | ALMATEX C201 | RB11 | A | CL7007 | 2017-11-06 | 2018-11-06 | 2017-11-07 | 40000040635 | Appearance | A012 |  |  | Visual Check
ENFC20100-DR000200 | ALMATEX C201 | RB11 | A | CL7007 | 2017-11-06 | 2018-11-06 | 2017-11-07 | 40000040635 | Viscosity | A096 |  |  | JIS K5400
ENFC20100-DR000200 | ALMATEX C201 | RB11 | A | CL7007 | 2017-11-06 | 2018-11-06 | 2017-11-07 | 40000040635 | Color | 1 | -999 | 3 | JIS K5400
ENFC20100-DR000200 | ALMATEX C201 | RB11 | A | CL7007 | 2017-11-06 | 2018-11-06 | 2017-11-07 | 40000040635 | Acid Value | 12.8 | 12.0 | 15.0 | JIS K5407
ENFC20100-DR000200 | ALMATEX C201 | RB11 | A | CL7007 | 2017-11-06 | 2018-11-06 | 2017-11-07 | 40000040635 | Non Volatile Content | 67.8 | 67.0 | 69.0 | JIS K5407
ENFC20100-DR000200 | ALMATEX C201 | RB11 | A | CL7007 | 2017-11-06 | 2018-11-06 | 2017-11-07 | 40000040635 | Color |  |  |  | JIS K5400
ENFC20100-DR000200 | ALMATEX C201 | RB11 | A | CL7007 | 2017-11-06 | 2018-11-06 | 2017-11-07 | 40000040635 | Acid Value |  |  |  | JIS K5407
ENFC20100-DR000200 | ALMATEX C201 | RB11 | A | CL7007 | 2017-11-06 | 2018-11-06 | 2017-11-07 | 40000040635 | Non Volatile Content |  |  |  | JIS K5407
ENR286000-DR000200 | U-VAN 28-60 | RB11 | A | CL7042 | 2017-11-08 | 2018-05-07 | 2017-11-09 | 40000040740 | Appearance | A012 |  |  | Visual Check
ENR286000-DR000200 | U-VAN 28-60 | RB11 | A | CL7042 | 2017-11-08 | 2018-05-07 | 2017-11-09 | 40000040740 | Viscosity | A045 |  |  | JIS K5400
ENR286000-DR000200 | U-VAN 28-60 | RB11 | A | CL7042 | 2017-11-08 | 2018-05-07 | 2017-11-09 | 40000040740 | Color | 10 | 10 | 29 | JIS K6901
ENR286000-DR000200 | U-VAN 28-60 | RB11 | A | CL7042 | 2017-11-08 | 2018-05-07 | 2017-11-09 | 40000040740 | Acid Value | 0.5 | 0.0 | 0.9 | JIS K5407
ENR286000-DR000200 | U-VAN 28-60 | RB11 | A | CL7042 | 2017-11-08 | 2018-05-07 | 2017-11-09 | 40000040740 | Non Volatile Content | 60.5 | 58.0 | 62.0 | JIS K5407
ENR286000-DR000200 | U-VAN 28-60 | RB11 | A | CL7042 | 2017-11-08 | 2018-05-07 | 2017-11-09 | 40000040740 | MS | 10.7 | 7.0 | 15.0 | 20oC
ENR286000-DR000200 | U-VAN 28-60 | RB11 | A | CL7042 | 2017-11-08 | 2018-05-07 | 2017-11-09 | 40000040740 | Crater | 0 | 0 | 4 | TMSC(A4 x 2Panel)
ENR286000-DR000200 | U-VAN 28-60 | RB11 | A | CL7042 | 2017-11-08 | 2018-05-07 | 2017-11-09 | 40000040740 | Color |  |  |  | JIS K6901
ENR286000-DR000200 | U-VAN 28-60 | RB11 | A | CL7042 | 2017-11-08 | 2018-05-07 | 2017-11-09 | 40000040740 | Acid Value |  |  |  | JIS K5407
ENR286000-DR000200 | U-VAN 28-60 | RB11 | A | CL7042 | 2017-11-08 | 2018-05-07 | 2017-11-09 | 40000040740 | Non Volatile Content |  |  |  | JIS K5407
ENR286000-DR000200 | U-VAN 28-60 | RB11 | A | CL7042 | 2017-11-08 | 2018-05-07 | 2017-11-09 | 40000040740 | MS |  |  |  | 20oC
ENR286000-DR000200 | U-VAN 28-60 | RB11 | A | CL7042 | 2017-11-08 | 2018-05-07 | 2017-11-09 | 40000040740 | Crater |  |  |  | TMSC(A4 x 2Panel)
ENR48B000-DR000200 | U-VAN 48B | RB11 | A | CL7043 | 2017-11-09 | 2018-05-08 | 2017-11-10 | 40000040822 | Appearance | A012 |  |  | Visual Check
ENR48B000-DR000200 | U-VAN 48B | RB11 | A | CL7043 | 2017-11-09 | 2018-05-08 | 2017-11-10 | 40000040822 | Viscosity | A025 |  |  | JIS K5400
ENR48B000-DR000200 | U-VAN 48B | RB11 | A | CL7043 | 2017-11-09 | 2018-05-08 | 2017-11-10 | 40000040822 | Color | 10 | 10 | 29 | JIS K6901
ENR48B000-DR000200 | U-VAN 48B | RB11 | A | CL7043 | 2017-11-09 | 2018-05-08 | 2017-11-10 | 40000040822 | Acid Value | 0.2 | 0.0 | 0.9 | JIS K5407
ENR48B000-DR000200 | U-VAN 48B | RB11 | A | CL7043 | 2017-11-09 | 2018-05-08 | 2017-11-10 | 40000040822 | Non Volatile Content | 57.6 | 54.5 | 58.5 | JIS K5407
ENR48B000-DR000200 | U-VAN 48B | RB11 | A | CL7043 | 2017-11-09 | 2018-05-08 | 2017-11-10 | 40000040822 | ASTM | 6.9 | 5.0 | 999.9 | 25oC
ENR48B000-DR000200 | U-VAN 48B | RB11 | A | CL7043 | 2017-11-09 | 2018-05-08 | 2017-11-10 | 40000040822 | Crater | 0 | 0 | 4 | TMSC(A4 x 2Panel)
ENR48B000-DR000200 | U-VAN 48B | RB11 | A | CL7043 | 2017-11-09 | 2018-05-08 | 2017-11-10 | 40000040822 | Color |  |  |  | JIS K6901
ENR48B000-DR000200 | U-VAN 48B | RB11 | A | CL7043 | 2017-11-09 | 2018-05-08 | 2017-11-10 | 40000040822 | Acid Value |  |  |  | JIS K5407
ENR48B000-DR000200 | U-VAN 48B | RB11 | A | CL7043 | 2017-11-09 | 2018-05-08 | 2017-11-10 | 40000040822 | Non Volatile Content |  |  |  | JIS K5407
ENR48B000-DR000200 | U-VAN 48B | RB11 | A | CL7043 | 2017-11-09 | 2018-05-08 | 2017-11-10 | 40000040822 | ASTM |  |  |  | 25oC
ENR48B000-DR000200 | U-VAN 48B | RB11 | A | CL7043 | 2017-11-09 | 2018-05-08 | 2017-11-10 | 40000040822 | Crater |  |  |  | TMSC(A4 x 2Panel)
ENR48B000-DR000200 | U-VAN 48B | RB11 | A | CL7044 | 2017-11-09 | 2018-05-08 | 2017-11-10 | 40000040824 | Appearance | A012 |  |  | Visual Check
ENR48B000-DR000200 | U-VAN 48B | RB11 | A | CL7044 | 2017-11-09 | 2018-05-08 | 2017-11-10 | 40000040824 | Viscosity | A025 |  |  | JIS K5400
ENR48B000-DR000200 | U-VAN 48B | RB11 | A | CL7044 | 2017-11-09 | 2018-05-08 | 2017-11-10 | 40000040824 | Color | 10 | 10 | 29 | JIS K6901
ENR48B000-DR000200 | U-VAN 48B | RB11 | A | CL7044 | 2017-11-09 | 2018-05-08 | 2017-11-10 | 40000040824 | Acid Value | 0.2 | 0.0 | 0.9 | JIS K5407
ENR48B000-DR000200 | U-VAN 48B | RB11 | A | CL7044 | 2017-11-09 | 2018-05-08 | 2017-11-10 | 40000040824 | Non Volatile Content | 57.6 | 54.5 | 58.5 | JIS K5407
ENR48B000-DR000200 | U-VAN 48B | RB11 | A | CL7044 | 2017-11-09 | 2018-05-08 | 2017-11-10 | 40000040824 | ASTM | 6.9 | 5.0 | 999.9 | 25oC
ENR48B000-DR000200 | U-VAN 48B | RB11 | A | CL7044 | 2017-11-09 | 2018-05-08 | 2017-11-10 | 40000040824 | Crater | 0 | 0 | 4 | TMSC(A4 x 2Panel)
ENR48B000-DR000200 | U-VAN 48B | RB11 | A | CL7044 | 2017-11-09 | 2018-05-08 | 2017-11-10 | 40000040824 | Color |  |  |  | JIS K6901
ENR48B000-DR000200 | U-VAN 48B | RB11 | A | CL7044 | 2017-11-09 | 2018-05-08 | 2017-11-10 | 40000040824 | Acid Value |  |  |  | JIS K5407
ENR48B000-DR000200 | U-VAN 48B | RB11 | A | CL7044 | 2017-11-09 | 2018-05-08 | 2017-11-10 | 40000040824 | Non Volatile Content |  |  |  | JIS K5407
ENR48B000-DR000200 | U-VAN 48B | RB11 | A | CL7044 | 2017-11-09 | 2018-05-08 | 2017-11-10 | 40000040824 | ASTM |  |  |  | 25oC
ENR48B000-DR000200 | U-VAN 48B | RB11 | A | CL7044 | 2017-11-09 | 2018-05-08 | 2017-11-10 | 40000040824 | Crater |  |  |  | TMSC(A4 x 2Panel)
ENJQ17090-DR000200 | OLESTER Q1709 | RB11 | A | CL7005 | 2017-11-09 | 2018-11-09 | 2017-11-10 | 40000040826 | Appearance | A012 |  |  | Visual Check
ENJQ17090-DR000200 | OLESTER Q1709 | RB11 | A | CL7005 | 2017-11-09 | 2018-11-09 | 2017-11-10 | 40000040826 | Viscosity | A098 |  |  | JIS K5400
ENJQ17090-DR000200 | OLESTER Q1709 | RB11 | A | CL7005 | 2017-11-09 | 2018-11-09 | 2017-11-10 | 40000040826 | Color | 1 | -999 | 3 | JIS K5400
ENJQ17090-DR000200 | OLESTER Q1709 | RB11 | A | CL7005 | 2017-11-09 | 2018-11-09 | 2017-11-10 | 40000040826 | Acid Value | 3.8 | 3.0 | 5.0 | JIS K5407
ENJQ17090-DR000200 | OLESTER Q1709 | RB11 | A | CL7005 | 2017-11-09 | 2018-11-09 | 2017-11-10 | 40000040826 | Non Volatile Content | 59.7 | 58.0 | 62.0 | JIS K5407
ENJQ17090-DR000200 | OLESTER Q1709 | RB11 | A | CL7005 | 2017-11-09 | 2018-11-09 | 2017-11-10 | 40000040826 | Color |  |  |  | JIS K5400
ENJQ17090-DR000200 | OLESTER Q1709 | RB11 | A | CL7005 | 2017-11-09 | 2018-11-09 | 2017-11-10 | 40000040826 | Acid Value |  |  |  | JIS K5407
ENJQ17090-DR000200 | OLESTER Q1709 | RB11 | A | CL7005 | 2017-11-09 | 2018-11-09 | 2017-11-10 | 40000040826 | Non Volatile Content |  |  |  | JIS K5407
ENJQR331T-DR000200 | OLESTER QR331T | RB11 | A | CL7034 | 2017-11-09 | 2018-11-09 | 2017-11-10 | 40000040828 | Appearance | A012 |  |  | Visual Check
ENJQR331T-DR000200 | OLESTER QR331T | RB11 | A | CL7034 | 2017-11-09 | 2018-11-09 | 2017-11-10 | 40000040828 | Viscosity | A134 |  |  | JIS K5400
ENJQR331T-DR000200 | OLESTER QR331T | RB11 | A | CL7034 | 2017-11-09 | 2018-11-09 | 2017-11-10 | 40000040828 | Color | 1 | -999 | 3 | JIS K5400
ENJQR331T-DR000200 | OLESTER QR331T | RB11 | A | CL7034 | 2017-11-09 | 2018-11-09 | 2017-11-10 | 40000040828 | Acid Value | 6.9 | 6.0 | 9.0 | JIS K5407
ENJQR331T-DR000200 | OLESTER QR331T | RB11 | A | CL7034 | 2017-11-09 | 2018-11-09 | 2017-11-10 | 40000040828 | Non Volatile Content | 71.5 | 68.0 | 72.0 | JIS K5407
ENJQR331T-DR000200 | OLESTER QR331T | RB11 | A | CL7034 | 2017-11-09 | 2018-11-09 | 2017-11-10 | 40000040828 | Color |  |  |  | JIS K5400
ENJQR331T-DR000200 | OLESTER QR331T | RB11 | A | CL7034 | 2017-11-09 | 2018-11-09 | 2017-11-10 | 40000040828 | Acid Value |  |  |  | JIS K5407
ENJQR331T-DR000200 | OLESTER QR331T | RB11 | A | CL7034 | 2017-11-09 | 2018-11-09 | 2017-11-10 | 40000040828 | Non Volatile Content |  |  |  | JIS K5407
ENFB303T0-DR000200 | ALMATEX B303T | RB11 | A | CL7011 | 2017-11-10 | 2018-11-10 | 2017-11-11 | 40000040864 | Appearance | A012 |  |  | Visual Check
ENFB303T0-DR000200 | ALMATEX B303T | RB11 | A | CL7011 | 2017-11-10 | 2018-11-10 | 2017-11-11 | 40000040864 | Viscosity | A090 |  |  | JIS K5400
ENFB303T0-DR000200 | ALMATEX B303T | RB11 | A | CL7011 | 2017-11-10 | 2018-11-10 | 2017-11-11 | 40000040864 | Color | 1 | -999 | 2 | JIS K5400
ENFB303T0-DR000200 | ALMATEX B303T | RB11 | A | CL7011 | 2017-11-10 | 2018-11-10 | 2017-11-11 | 40000040864 | Acid Value | 9.3 | 8.0 | 10.0 | JIS K5407
ENFB303T0-DR000200 | ALMATEX B303T | RB11 | A | CL7011 | 2017-11-10 | 2018-11-10 | 2017-11-11 | 40000040864 | Non Volatile Content | 65.3 | 63.0 | 67.0 | JIS K5407
ENFB303T0-DR000200 | ALMATEX B303T | RB11 | A | CL7011 | 2017-11-10 | 2018-11-10 | 2017-11-11 | 40000040864 | Color |  |  |  | JIS K5400
ENFB303T0-DR000200 | ALMATEX B303T | RB11 | A | CL7011 | 2017-11-10 | 2018-11-10 | 2017-11-11 | 40000040864 | Acid Value |  |  |  | JIS K5407
ENFB303T0-DR000200 | ALMATEX B303T | RB11 | A | CL7011 | 2017-11-10 | 2018-11-10 | 2017-11-11 | 40000040864 | Non Volatile Content |  |  |  | JIS K5407
ENR925T70-DR000200 | U-VAN 925T-70 | RB11 | A | CL7023 | 2017-11-10 | 2018-05-09 | 2017-11-11 | 40000040866 | Appearance | A012 |  |  | Visual Check
ENR925T70-DR000200 | U-VAN 925T-70 | RB11 | A | CL7023 | 2017-11-10 | 2018-05-09 | 2017-11-11 | 40000040866 | Viscosity | A106 |  |  | JIS K5400
ENR925T70-DR000200 | U-VAN 925T-70 | RB11 | A | CL7023 | 2017-11-10 | 2018-05-09 | 2017-11-11 | 40000040866 | Color | 10 | 10 | 29 | JIS K6901
ENR925T70-DR000200 | U-VAN 925T-70 | RB11 | A | CL7023 | 2017-11-10 | 2018-05-09 | 2017-11-11 | 40000040866 | Acid Value | 0.3 | 0.0 | 0.9 | JIS K5407
ENR925T70-DR000200 | U-VAN 925T-70 | RB11 | A | CL7023 | 2017-11-10 | 2018-05-09 | 2017-11-11 | 40000040866 | Non Volatile Content | 71.2 | 68.0 | 72.0 | JIS K5407
ENR925T70-DR000200 | U-VAN 925T-70 | RB11 | A | CL7023 | 2017-11-10 | 2018-05-09 | 2017-11-11 | 40000040866 | MS | 11.3 | 5.0 | 15.0 | 20oC
ENR925T70-DR000200 | U-VAN 925T-70 | RB11 | A | CL7023 | 2017-11-10 | 2018-05-09 | 2017-11-11 | 40000040866 | Crater | 1 | 0 | 4 | TMSC(A4 x 2Panel)
ENR925T70-DR000200 | U-VAN 925T-70 | RB11 | A | CL7023 | 2017-11-10 | 2018-05-09 | 2017-11-11 | 40000040866 | Color |  |  |  | JIS K6901
ENR925T70-DR000200 | U-VAN 925T-70 | RB11 | A | CL7023 | 2017-11-10 | 2018-05-09 | 2017-11-11 | 40000040866 | Acid Value |  |  |  | JIS K5407
ENR925T70-DR000200 | U-VAN 925T-70 | RB11 | A | CL7023 | 2017-11-10 | 2018-05-09 | 2017-11-11 | 40000040866 | Non Volatile Content |  |  |  | JIS K5407
ENR925T70-DR000200 | U-VAN 925T-70 | RB11 | A | CL7023 | 2017-11-10 | 2018-05-09 | 2017-11-11 | 40000040866 | MS |  |  |  | 20oC
ENR925T70-DR000200 | U-VAN 925T-70 | RB11 | A | CL7023 | 2017-11-10 | 2018-05-09 | 2017-11-11 | 40000040866 | Crater |  |  |  | TMSC(A4 x 2Panel)
ENJQR331T-DR000200 | OLESTER QR331T | RB11 | A | CL7035 | 2017-11-11 | 2018-11-11 | 2017-11-11 | 40000040908 | Appearance | A012 |  |  | Visual Check
ENJQR331T-DR000200 | OLESTER QR331T | RB11 | A | CL7035 | 2017-11-11 | 2018-11-11 | 2017-11-11 | 40000040908 | Viscosity | A133 |  |  | JIS K5400
ENJQR331T-DR000200 | OLESTER QR331T | RB11 | A | CL7035 | 2017-11-11 | 2018-11-11 | 2017-11-11 | 40000040908 | Color | 1 | -999 | 3 | JIS K5400
ENJQR331T-DR000200 | OLESTER QR331T | RB11 | A | CL7035 | 2017-11-11 | 2018-11-11 | 2017-11-11 | 40000040908 | Acid Value | 6.8 | 6.0 | 9.0 | JIS K5407
ENJQR331T-DR000200 | OLESTER QR331T | RB11 | A | CL7035 | 2017-11-11 | 2018-11-11 | 2017-11-11 | 40000040908 | Non Volatile Content | 71.2 | 68.0 | 72.0 | JIS K5407
ENJQR331T-DR000200 | OLESTER QR331T | RB11 | A | CL7035 | 2017-11-11 | 2018-11-11 | 2017-11-11 | 40000040908 | Color |  |  |  | JIS K5400
ENJQR331T-DR000200 | OLESTER QR331T | RB11 | A | CL7035 | 2017-11-11 | 2018-11-11 | 2017-11-11 | 40000040908 | Acid Value |  |  |  | JIS K5407
ENJQR331T-DR000200 | OLESTER QR331T | RB11 | A | CL7035 | 2017-11-11 | 2018-11-11 | 2017-11-11 | 40000040908 | Non Volatile Content |  |  |  | JIS K5407
ENR225000-DR000200 | U-VAN 225 | RB11 | A | CL7013 | 2017-11-12 | 2018-02-10 | 2017-11-13 | 40000040942 | Appearance | A012 |  |  | Visual Check
ENR225000-DR000200 | U-VAN 225 | RB11 | A | CL7013 | 2017-11-12 | 2018-02-10 | 2017-11-13 | 40000040942 | Viscosity | A045 |  |  | JIS K5400
ENR225000-DR000200 | U-VAN 225 | RB11 | A | CL7013 | 2017-11-12 | 2018-02-10 | 2017-11-13 | 40000040942 | Color | 10 | 10 | 29 | JIS K6901
ENR225000-DR000200 | U-VAN 225 | RB11 | A | CL7013 | 2017-11-12 | 2018-02-10 | 2017-11-13 | 40000040942 | Acid Value | 0.9 | 0.0 | 0.9 | JIS K5407
ENR225000-DR000200 | U-VAN 225 | RB11 | A | CL7013 | 2017-11-12 | 2018-02-10 | 2017-11-13 | 40000040942 | Non Volatile Content | 60.3 | 58.0 | 62.0 | JIS K5407
ENR225000-DR000200 | U-VAN 225 | RB11 | A | CL7013 | 2017-11-12 | 2018-02-10 | 2017-11-13 | 40000040942 | MS | 7.2 | 2.0 | 8.0 | 20oC
ENR225000-DR000200 | U-VAN 225 | RB11 | A | CL7013 | 2017-11-12 | 2018-02-10 | 2017-11-13 | 40000040942 | Crater | 0 | 0 | 3 | TMSC(A4 x 2Panel)
ENR225000-DR000200 | U-VAN 225 | RB11 | A | CL7013 | 2017-11-12 | 2018-02-10 | 2017-11-13 | 40000040942 | Color |  |  |  | JIS K6901
ENR225000-DR000200 | U-VAN 225 | RB11 | A | CL7013 | 2017-11-12 | 2018-02-10 | 2017-11-13 | 40000040942 | Acid Value |  |  |  | JIS K5407
ENR225000-DR000200 | U-VAN 225 | RB11 | A | CL7013 | 2017-11-12 | 2018-02-10 | 2017-11-13 | 40000040942 | Non Volatile Content |  |  |  | JIS K5407
ENR225000-DR000200 | U-VAN 225 | RB11 | A | CL7013 | 2017-11-12 | 2018-02-10 | 2017-11-13 | 40000040942 | MS |  |  |  | 20oC
ENR225000-DR000200 | U-VAN 225 | RB11 | A | CL7013 | 2017-11-12 | 2018-02-10 | 2017-11-13 | 40000040942 | Crater |  |  |  | TMSC(A4 x 2Panel)
ENJQR331T-DR000200 | OLESTER QR331T | RB11 | A | CL7036 | 2017-11-12 | 2018-11-12 | 2017-11-13 | 40000040946 | Appearance | A012 |  |  | Visual Check
ENJQR331T-DR000200 | OLESTER QR331T | RB11 | A | CL7036 | 2017-11-12 | 2018-11-12 | 2017-11-13 | 40000040946 | Viscosity | A133 |  |  | JIS K5400
ENJQR331T-DR000200 | OLESTER QR331T | RB11 | A | CL7036 | 2017-11-12 | 2018-11-12 | 2017-11-13 | 40000040946 | Color | 1 | -999 | 3 | JIS K5400
ENJQR331T-DR000200 | OLESTER QR331T | RB11 | A | CL7036 | 2017-11-12 | 2018-11-12 | 2017-11-13 | 40000040946 | Acid Value | 6.8 | 6.0 | 9.0 | JIS K5407
ENJQR331T-DR000200 | OLESTER QR331T | RB11 | A | CL7036 | 2017-11-12 | 2018-11-12 | 2017-11-13 | 40000040946 | Non Volatile Content | 71.5 | 68.0 | 72.0 | JIS K5407
ENJQR331T-DR000200 | OLESTER QR331T | RB11 | A | CL7036 | 2017-11-12 | 2018-11-12 | 2017-11-13 | 40000040946 | Color |  |  |  | JIS K5400
ENJQR331T-DR000200 | OLESTER QR331T | RB11 | A | CL7036 | 2017-11-12 | 2018-11-12 | 2017-11-13 | 40000040946 | Acid Value |  |  |  | JIS K5407
ENJQR331T-DR000200 | OLESTER QR331T | RB11 | A | CL7036 | 2017-11-12 | 2018-11-12 | 2017-11-13 | 40000040946 | Non Volatile Content |  |  |  | JIS K5407
ENR62E000-DR000200 | U-VAN 62E | RB11 | A | CL7016 | 2017-11-13 | 2018-05-12 | 2017-11-13 | 40000040973 | Appearance | A012 |  |  | Visual Check
ENR62E000-DR000200 | U-VAN 62E | RB11 | A | CL7016 | 2017-11-13 | 2018-05-12 | 2017-11-13 | 40000040973 | Viscosity | A068 |  |  | JIS K5400
ENR62E000-DR000200 | U-VAN 62E | RB11 | A | CL7016 | 2017-11-13 | 2018-05-12 | 2017-11-13 | 40000040973 | Color | 10 | 10 | 29 | JIS K6901
ENR62E000-DR000200 | U-VAN 62E | RB11 | A | CL7016 | 2017-11-13 | 2018-05-12 | 2017-11-13 | 40000040973 | Acid Value | 0.4 | 0.0 | 0.9 | JIS K5407
ENR62E000-DR000200 | U-VAN 62E | RB11 | A | CL7016 | 2017-11-13 | 2018-05-12 | 2017-11-13 | 40000040973 | Non Volatile Content | 61.2 | 58.0 | 62.0 | JIS K5407
ENR62E000-DR000200 | U-VAN 62E | RB11 | A | CL7016 | 2017-11-13 | 2018-05-12 | 2017-11-13 | 40000040973 | MS | 15.6 | 10.0 | 20.0 | 20oC
ENR62E000-DR000200 | U-VAN 62E | RB11 | A | CL7016 | 2017-11-13 | 2018-05-12 | 2017-11-13 | 40000040973 | Color |  |  |  | JIS K6901
ENR62E000-DR000200 | U-VAN 62E | RB11 | A | CL7016 | 2017-11-13 | 2018-05-12 | 2017-11-13 | 40000040973 | Acid Value |  |  |  | JIS K5407
ENR62E000-DR000200 | U-VAN 62E | RB11 | A | CL7016 | 2017-11-13 | 2018-05-12 | 2017-11-13 | 40000040973 | Non Volatile Content |  |  |  | JIS K5407
ENR62E000-DR000200 | U-VAN 62E | RB11 | A | CL7016 | 2017-11-13 | 2018-05-12 | 2017-11-13 | 40000040973 | MS |  |  |  | 20oC
ENGAL9009-DR000200 | ALMATEX-A-9009 | RB11 | A | CL7016 | 2017-11-15 | 2018-05-14 | 2017-11-15 | 40000041052 | pH | 8.76 | 7.00 | 9.50 | 30oC,pH Meter
ENGAL9009-DR000200 | ALMATEX-A-9009 | RB11 | A | CL7016 | 2017-11-15 | 2018-05-14 | 2017-11-15 | 40000041052 | Viscosity | 60.9 | -999.0 | 99.9 | 30oC,Viscometer
ENGAL9009-DR000200 | ALMATEX-A-9009 | RB11 | A | CL7016 | 2017-11-15 | 2018-05-14 | 2017-11-15 | 40000041052 | Non Volatile Content | 49.6 | 48.0 | 50.0 | 1.5g./150oC/30min
ENGAL9009-DR000200 | ALMATEX-A-9009 | RB11 | A | CL7016 | 2017-11-15 | 2018-05-14 | 2017-11-15 | 40000041052 | Specific Gravity | 1.068 | 1.020 | 1.140 | 30oC,Hydrometer
ENGAL9009-DR000200 | ALMATEX-A-9009 | RB11 | A | CL7016 | 2017-11-15 | 2018-05-14 | 2017-11-15 | 40000041052 | Particle Size | 0.193 | 0.170 | 0.230 | UV-VIS Spectrophotom
ENGAL9009-DR000200 | ALMATEX-A-9009 | RB11 | A | CL7016 | 2017-11-15 | 2018-05-14 | 2017-11-15 | 40000041052 | Color | A005 |  |  | Visual Check
ENGAL9009-DR000200 | ALMATEX-A-9009 | RB11 | A | CL7016 | 2017-11-15 | 2018-05-14 | 2017-11-15 | 40000041052 | Appearance | A001 |  |  | Visual Check
ENGAL9009-DR000200 | ALMATEX-A-9009 | RB11 | A | CL7016 | 2017-11-15 | 2018-05-14 | 2017-11-15 | 40000041052 | pH |  |  |  | 30oC,pH Meter
ENGAL9009-DR000200 | ALMATEX-A-9009 | RB11 | A | CL7016 | 2017-11-15 | 2018-05-14 | 2017-11-15 | 40000041052 | Viscosity |  |  |  | 30oC,Viscometer
ENGAL9009-DR000200 | ALMATEX-A-9009 | RB11 | A | CL7016 | 2017-11-15 | 2018-05-14 | 2017-11-15 | 40000041052 | Non Volatile Content |  |  |  | 1.5g./150oC/30min
ENGAL9009-DR000200 | ALMATEX-A-9009 | RB11 | A | CL7016 | 2017-11-15 | 2018-05-14 | 2017-11-15 | 40000041052 | Specific Gravity |  |  |  | 30oC,Hydrometer
ENGAL9009-DR000200 | ALMATEX-A-9009 | RB11 | A | CL7016 | 2017-11-15 | 2018-05-14 | 2017-11-15 | 40000041052 | Particle Size |  |  |  | UV-VIS Spectrophotom
ENR286000-DR000200 | U-VAN 28-60 | RB11 | A | CL7043 | 2017-11-16 | 2018-05-15 | 2017-11-17 | 40000041137 | Appearance | A012 |  |  | Visual Check
ENR286000-DR000200 | U-VAN 28-60 | RB11 | A | CL7043 | 2017-11-16 | 2018-05-15 | 2017-11-17 | 40000041137 | Viscosity | A034 |  |  | JIS K5400
ENR286000-DR000200 | U-VAN 28-60 | RB11 | A | CL7043 | 2017-11-16 | 2018-05-15 | 2017-11-17 | 40000041137 | Color | 10 | 10 | 29 | JIS K6901
ENR286000-DR000200 | U-VAN 28-60 | RB11 | A | CL7043 | 2017-11-16 | 2018-05-15 | 2017-11-17 | 40000041137 | Acid Value | 0.4 | 0.0 | 0.9 | JIS K5407
ENR286000-DR000200 | U-VAN 28-60 | RB11 | A | CL7043 | 2017-11-16 | 2018-05-15 | 2017-11-17 | 40000041137 | Non Volatile Content | 60.6 | 58.0 | 62.0 | JIS K5407
ENR286000-DR000200 | U-VAN 28-60 | RB11 | A | CL7043 | 2017-11-16 | 2018-05-15 | 2017-11-17 | 40000041137 | MS | 12.8 | 7.0 | 15.0 | 20oC
ENR286000-DR000200 | U-VAN 28-60 | RB11 | A | CL7043 | 2017-11-16 | 2018-05-15 | 2017-11-17 | 40000041137 | Crater | 1 | 0 | 4 | TMSC(A4 x 2Panel)
ENR286000-DR000200 | U-VAN 28-60 | RB11 | A | CL7043 | 2017-11-16 | 2018-05-15 | 2017-11-17 | 40000041137 | Color |  |  |  | JIS K6901
ENR286000-DR000200 | U-VAN 28-60 | RB11 | A | CL7043 | 2017-11-16 | 2018-05-15 | 2017-11-17 | 40000041137 | Acid Value |  |  |  | JIS K5407
ENR286000-DR000200 | U-VAN 28-60 | RB11 | A | CL7043 | 2017-11-16 | 2018-05-15 | 2017-11-17 | 40000041137 | Non Volatile Content |  |  |  | JIS K5407
ENR286000-DR000200 | U-VAN 28-60 | RB11 | A | CL7043 | 2017-11-16 | 2018-05-15 | 2017-11-17 | 40000041137 | MS |  |  |  | 20oC
ENR286000-DR000200 | U-VAN 28-60 | RB11 | A | CL7043 | 2017-11-16 | 2018-05-15 | 2017-11-17 | 40000041137 | Crater |  |  |  | TMSC(A4 x 2Panel)
ENR286000-DR000200 | U-VAN 28-60 | RB11 | A | CL7044 | 2017-11-16 | 2018-05-15 | 2017-11-17 | 40000041139 | Appearance | A012 |  |  | Visual Check
ENR286000-DR000200 | U-VAN 28-60 | RB11 | A | CL7044 | 2017-11-16 | 2018-05-15 | 2017-11-17 | 40000041139 | Viscosity | A035 |  |  | JIS K5400
ENR286000-DR000200 | U-VAN 28-60 | RB11 | A | CL7044 | 2017-11-16 | 2018-05-15 | 2017-11-17 | 40000041139 | Color | 10 | 10 | 29 | JIS K6901
ENR286000-DR000200 | U-VAN 28-60 | RB11 | A | CL7044 | 2017-11-16 | 2018-05-15 | 2017-11-17 | 40000041139 | Acid Value | 0.4 | 0.0 | 0.9 | JIS K5407
ENR286000-DR000200 | U-VAN 28-60 | RB11 | A | CL7044 | 2017-11-16 | 2018-05-15 | 2017-11-17 | 40000041139 | Non Volatile Content | 60.7 | 58.0 | 62.0 | JIS K5407
ENR286000-DR000200 | U-VAN 28-60 | RB11 | A | CL7044 | 2017-11-16 | 2018-05-15 | 2017-11-17 | 40000041139 | MS | 12.7 | 7.0 | 15.0 | 20oC
ENR286000-DR000200 | U-VAN 28-60 | RB11 | A | CL7044 | 2017-11-16 | 2018-05-15 | 2017-11-17 | 40000041139 | Crater | 0 | 0 | 4 | TMSC(A4 x 2Panel)
ENR286000-DR000200 | U-VAN 28-60 | RB11 | A | CL7044 | 2017-11-16 | 2018-05-15 | 2017-11-17 | 40000041139 | Color |  |  |  | JIS K6901
ENR286000-DR000200 | U-VAN 28-60 | RB11 | A | CL7044 | 2017-11-16 | 2018-05-15 | 2017-11-17 | 40000041139 | Acid Value |  |  |  | JIS K5407
ENR286000-DR000200 | U-VAN 28-60 | RB11 | A | CL7044 | 2017-11-16 | 2018-05-15 | 2017-11-17 | 40000041139 | Non Volatile Content |  |  |  | JIS K5407
ENR286000-DR000200 | U-VAN 28-60 | RB11 | A | CL7044 | 2017-11-16 | 2018-05-15 | 2017-11-17 | 40000041139 | MS |  |  |  | 20oC
ENR286000-DR000200 | U-VAN 28-60 | RB11 | A | CL7044 | 2017-11-16 | 2018-05-15 | 2017-11-17 | 40000041139 | Crater |  |  |  | TMSC(A4 x 2Panel)
ENR48B000-DR000200 | U-VAN 48B | RB11 | A | CL7045 | 2017-11-17 | 2018-05-16 | 2017-11-17 | 40000041178 | Appearance | A012 |  |  | Visual Check
ENR48B000-DR000200 | U-VAN 48B | RB11 | A | CL7045 | 2017-11-17 | 2018-05-16 | 2017-11-17 | 40000041178 | Viscosity | A019 |  |  | JIS K5400
ENR48B000-DR000200 | U-VAN 48B | RB11 | A | CL7045 | 2017-11-17 | 2018-05-16 | 2017-11-17 | 40000041178 | Color | 10 | 10 | 29 | JIS K6901
ENR48B000-DR000200 | U-VAN 48B | RB11 | A | CL7045 | 2017-11-17 | 2018-05-16 | 2017-11-17 | 40000041178 | Acid Value | 0.3 | 0.0 | 0.9 | JIS K5407
ENR48B000-DR000200 | U-VAN 48B | RB11 | A | CL7045 | 2017-11-17 | 2018-05-16 | 2017-11-17 | 40000041178 | Non Volatile Content | 56.3 | 54.5 | 58.5 | JIS K5407
ENR48B000-DR000200 | U-VAN 48B | RB11 | A | CL7045 | 2017-11-17 | 2018-05-16 | 2017-11-17 | 40000041178 | ASTM | 6.8 | 5.0 | 999.9 | 25oC
ENR48B000-DR000200 | U-VAN 48B | RB11 | A | CL7045 | 2017-11-17 | 2018-05-16 | 2017-11-17 | 40000041178 | Crater | 1 | 0 | 4 | TMSC(A4 x 2Panel)
ENR48B000-DR000200 | U-VAN 48B | RB11 | A | CL7045 | 2017-11-17 | 2018-05-16 | 2017-11-17 | 40000041178 | Color |  |  |  | JIS K6901
ENR48B000-DR000200 | U-VAN 48B | RB11 | A | CL7045 | 2017-11-17 | 2018-05-16 | 2017-11-17 | 40000041178 | Acid Value |  |  |  | JIS K5407
ENR48B000-DR000200 | U-VAN 48B | RB11 | A | CL7045 | 2017-11-17 | 2018-05-16 | 2017-11-17 | 40000041178 | Non Volatile Content |  |  |  | JIS K5407
ENR48B000-DR000200 | U-VAN 48B | RB11 | A | CL7045 | 2017-11-17 | 2018-05-16 | 2017-11-17 | 40000041178 | ASTM |  |  |  | 25oC
ENR48B000-DR000200 | U-VAN 48B | RB11 | A | CL7045 | 2017-11-17 | 2018-05-16 | 2017-11-17 | 40000041178 | Crater |  |  |  | TMSC(A4 x 2Panel)
ENR48B000-DR000200 | U-VAN 48B | RB11 | A | CL7046 | 2017-11-17 | 2018-05-16 | 2017-11-17 | 40000041180 | Appearance | A012 |  |  | Visual Check
ENR48B000-DR000200 | U-VAN 48B | RB11 | A | CL7046 | 2017-11-17 | 2018-05-16 | 2017-11-17 | 40000041180 | Viscosity | A019 |  |  | JIS K5400
ENR48B000-DR000200 | U-VAN 48B | RB11 | A | CL7046 | 2017-11-17 | 2018-05-16 | 2017-11-17 | 40000041180 | Color | 10 | 10 | 29 | JIS K6901
ENR48B000-DR000200 | U-VAN 48B | RB11 | A | CL7046 | 2017-11-17 | 2018-05-16 | 2017-11-17 | 40000041180 | Acid Value | 0.3 | 0.0 | 0.9 | JIS K5407
ENR48B000-DR000200 | U-VAN 48B | RB11 | A | CL7046 | 2017-11-17 | 2018-05-16 | 2017-11-17 | 40000041180 | Non Volatile Content | 56.9 | 54.5 | 58.5 | JIS K5407
ENR48B000-DR000200 | U-VAN 48B | RB11 | A | CL7046 | 2017-11-17 | 2018-05-16 | 2017-11-17 | 40000041180 | ASTM | 7.0 | 5.0 | 999.9 | 25oC
ENR48B000-DR000200 | U-VAN 48B | RB11 | A | CL7046 | 2017-11-17 | 2018-05-16 | 2017-11-17 | 40000041180 | Crater | 2 | 0 | 4 | TMSC(A4 x 2Panel)
ENR48B000-DR000200 | U-VAN 48B | RB11 | A | CL7046 | 2017-11-17 | 2018-05-16 | 2017-11-17 | 40000041180 | Color |  |  |  | JIS K6901
ENR48B000-DR000200 | U-VAN 48B | RB11 | A | CL7046 | 2017-11-17 | 2018-05-16 | 2017-11-17 | 40000041180 | Acid Value |  |  |  | JIS K5407
ENR48B000-DR000200 | U-VAN 48B | RB11 | A | CL7046 | 2017-11-17 | 2018-05-16 | 2017-11-17 | 40000041180 | Non Volatile Content |  |  |  | JIS K5407
ENR48B000-DR000200 | U-VAN 48B | RB11 | A | CL7046 | 2017-11-17 | 2018-05-16 | 2017-11-17 | 40000041180 | ASTM |  |  |  | 25oC
ENR48B000-DR000200 | U-VAN 48B | RB11 | A | CL7046 | 2017-11-17 | 2018-05-16 | 2017-11-17 | 40000041180 | Crater |  |  |  | TMSC(A4 x 2Panel)
ENR925T70-DR000200 | U-VAN 925T-70 | RB11 | A | CL7024 | 2017-11-18 | 2018-05-17 | 2017-11-19 | 40000041219 | Appearance | A012 |  |  | Visual Check
ENR925T70-DR000200 | U-VAN 925T-70 | RB11 | A | CL7024 | 2017-11-18 | 2018-05-17 | 2017-11-19 | 40000041219 | Viscosity | A109 |  |  | JIS K5400
ENR925T70-DR000200 | U-VAN 925T-70 | RB11 | A | CL7024 | 2017-11-18 | 2018-05-17 | 2017-11-19 | 40000041219 | Color | 10 | 10 | 29 | JIS K6901
ENR925T70-DR000200 | U-VAN 925T-70 | RB11 | A | CL7024 | 2017-11-18 | 2018-05-17 | 2017-11-19 | 40000041219 | Acid Value | 0.4 | 0.0 | 0.9 | JIS K5407
ENR925T70-DR000200 | U-VAN 925T-70 | RB11 | A | CL7024 | 2017-11-18 | 2018-05-17 | 2017-11-19 | 40000041219 | Non Volatile Content | 70.1 | 68.0 | 72.0 | JIS K5407
ENR925T70-DR000200 | U-VAN 925T-70 | RB11 | A | CL7024 | 2017-11-18 | 2018-05-17 | 2017-11-19 | 40000041219 | MS | 14.3 | 5.0 | 15.0 | 20oC
ENR925T70-DR000200 | U-VAN 925T-70 | RB11 | A | CL7024 | 2017-11-18 | 2018-05-17 | 2017-11-19 | 40000041219 | Crater | 1 | 0 | 4 | TMSC(A4 x 2Panel)
ENR925T70-DR000200 | U-VAN 925T-70 | RB11 | A | CL7024 | 2017-11-18 | 2018-05-17 | 2017-11-19 | 40000041219 | Color |  |  |  | JIS K6901
ENR925T70-DR000200 | U-VAN 925T-70 | RB11 | A | CL7024 | 2017-11-18 | 2018-05-17 | 2017-11-19 | 40000041219 | Acid Value |  |  |  | JIS K5407
ENR925T70-DR000200 | U-VAN 925T-70 | RB11 | A | CL7024 | 2017-11-18 | 2018-05-17 | 2017-11-19 | 40000041219 | Non Volatile Content |  |  |  | JIS K5407
ENR925T70-DR000200 | U-VAN 925T-70 | RB11 | A | CL7024 | 2017-11-18 | 2018-05-17 | 2017-11-19 | 40000041219 | MS |  |  |  | 20oC
ENR925T70-DR000200 | U-VAN 925T-70 | RB11 | A | CL7024 | 2017-11-18 | 2018-05-17 | 2017-11-19 | 40000041219 | Crater |  |  |  | TMSC(A4 x 2Panel)
ENJQC4175-DR000200 | OLESTER QC417-5 | RB11 | A | CL7014 | 2017-11-18 | 2018-11-18 | 2017-11-19 | 40000041221 | Appearance | A012 |  |  | Visual Check
ENJQC4175-DR000200 | OLESTER QC417-5 | RB11 | A | CL7014 | 2017-11-18 | 2018-11-18 | 2017-11-19 | 40000041221 | Viscosity | A107 |  |  | JIS K5400
ENJQC4175-DR000200 | OLESTER QC417-5 | RB11 | A | CL7014 | 2017-11-18 | 2018-11-18 | 2017-11-19 | 40000041221 | Color | 1 | -999 | 3 | JIS K5400
ENJQC4175-DR000200 | OLESTER QC417-5 | RB11 | A | CL7014 | 2017-11-18 | 2018-11-18 | 2017-11-19 | 40000041221 | Acid Value | 5.7 | 4.5 | 6.5 | JIS K5407
ENJQC4175-DR000200 | OLESTER QC417-5 | RB11 | A | CL7014 | 2017-11-18 | 2018-11-18 | 2017-11-19 | 40000041221 | Non Volatile Content | 60.8 | 59.5 | 61.5 | JIS K5407
ENJQC4175-DR000200 | OLESTER QC417-5 | RB11 | A | CL7014 | 2017-11-18 | 2018-11-18 | 2017-11-19 | 40000041221 | Color |  |  |  | JIS K5400
ENJQC4175-DR000200 | OLESTER QC417-5 | RB11 | A | CL7014 | 2017-11-18 | 2018-11-18 | 2017-11-19 | 40000041221 | Acid Value |  |  |  | JIS K5407
ENJQC4175-DR000200 | OLESTER QC417-5 | RB11 | A | CL7014 | 2017-11-18 | 2018-11-18 | 2017-11-19 | 40000041221 | Non Volatile Content |  |  |  | JIS K5407
ENJQB5100-DR000200 | OLESTER QB510 | RB11 | A | CL7004 | 2017-11-19 | 2018-11-19 | 2017-11-19 | 40000041223 | Appearance | A012 |  |  | Visual Check
ENJQB5100-DR000200 | OLESTER QB510 | RB11 | A | CL7004 | 2017-11-19 | 2018-11-19 | 2017-11-19 | 40000041223 | Viscosity | A091 |  |  | JIS K5400
ENJQB5100-DR000200 | OLESTER QB510 | RB11 | A | CL7004 | 2017-11-19 | 2018-11-19 | 2017-11-19 | 40000041223 | Color | 1 | -999 | 3 | JIS K5400
ENJQB5100-DR000200 | OLESTER QB510 | RB11 | A | CL7004 | 2017-11-19 | 2018-11-19 | 2017-11-19 | 40000041223 | Acid Value | 6.1 | 5.3 | 7.3 | JIS K5407
ENJQB5100-DR000200 | OLESTER QB510 | RB11 | A | CL7004 | 2017-11-19 | 2018-11-19 | 2017-11-19 | 40000041223 | Non Volatile Content | 65.6 | 63.5 | 66.5 | JIS K5407
ENJQB5100-DR000200 | OLESTER QB510 | RB11 | A | CL7004 | 2017-11-19 | 2018-11-19 | 2017-11-19 | 40000041223 | Color |  |  |  | JIS K5400
ENJQB5100-DR000200 | OLESTER QB510 | RB11 | A | CL7004 | 2017-11-19 | 2018-11-19 | 2017-11-19 | 40000041223 | Acid Value |  |  |  | JIS K5407
ENJQB5100-DR000200 | OLESTER QB510 | RB11 | A | CL7004 | 2017-11-19 | 2018-11-19 | 2017-11-19 | 40000041223 | Non Volatile Content |  |  |  | JIS K5407
ENFC20100-DR000200 | ALMATEX C201 | RB11 | A | CL7008 | 2017-11-22 | 2018-11-22 | 2017-11-25 | 40000041497 | Appearance | A012 |  |  | Visual Check
ENFC20100-DR000200 | ALMATEX C201 | RB11 | A | CL7008 | 2017-11-22 | 2018-11-22 | 2017-11-25 | 40000041497 | Viscosity | A097 |  |  | JIS K5400
ENFC20100-DR000200 | ALMATEX C201 | RB11 | A | CL7008 | 2017-11-22 | 2018-11-22 | 2017-11-25 | 40000041497 | Color | 1 | -999 | 3 | JIS K5400
ENFC20100-DR000200 | ALMATEX C201 | RB11 | A | CL7008 | 2017-11-22 | 2018-11-22 | 2017-11-25 | 40000041497 | Acid Value | 12.9 | 12.0 | 15.0 | JIS K5407
ENFC20100-DR000200 | ALMATEX C201 | RB11 | A | CL7008 | 2017-11-22 | 2018-11-22 | 2017-11-25 | 40000041497 | Non Volatile Content | 68.3 | 67.0 | 69.0 | JIS K5407
ENFC20100-DR000200 | ALMATEX C201 | RB11 | A | CL7008 | 2017-11-22 | 2018-11-22 | 2017-11-25 | 40000041497 | Color |  |  |  | JIS K5400
ENFC20100-DR000200 | ALMATEX C201 | RB11 | A | CL7008 | 2017-11-22 | 2018-11-22 | 2017-11-25 | 40000041497 | Acid Value |  |  |  | JIS K5407
ENFC20100-DR000200 | ALMATEX C201 | RB11 | A | CL7008 | 2017-11-22 | 2018-11-22 | 2017-11-25 | 40000041497 | Non Volatile Content |  |  |  | JIS K5407
ENR20SE65-DR000200 | U-VAN 20SE65 | RB11 | A | CL7007 | 2017-11-22 | 2018-05-21 | 2017-11-25 | 40000041501 | Appearance | A012 |  |  | Visual Check
ENR20SE65-DR000200 | U-VAN 20SE65 | RB11 | A | CL7007 | 2017-11-22 | 2018-05-21 | 2017-11-25 | 40000041501 | Viscosity | A069 |  |  | JIS K5400
ENR20SE65-DR000200 | U-VAN 20SE65 | RB11 | A | CL7007 | 2017-11-22 | 2018-05-21 | 2017-11-25 | 40000041501 | Color | 10 | 10 | 29 | JIS K6901
ENR20SE65-DR000200 | U-VAN 20SE65 | RB11 | A | CL7007 | 2017-11-22 | 2018-05-21 | 2017-11-25 | 40000041501 | Acid Value | 0.3 | 0.0 | 0.9 | JIS K5407
ENR20SE65-DR000200 | U-VAN 20SE65 | RB11 | A | CL7007 | 2017-11-22 | 2018-05-21 | 2017-11-25 | 40000041501 | Non Volatile Content | 65.1 | 63.0 | 67.0 | JIS K5407
ENR20SE65-DR000200 | U-VAN 20SE65 | RB11 | A | CL7007 | 2017-11-22 | 2018-05-21 | 2017-11-25 | 40000041501 | MS | 20.0 | 12.0 | 20.0 | 20oC
ENR20SE65-DR000200 | U-VAN 20SE65 | RB11 | A | CL7007 | 2017-11-22 | 2018-05-21 | 2017-11-25 | 40000041501 | Crater | 1 | 0 | 3 | TMSC(A4 x 2Panel)
ENR20SE65-DR000200 | U-VAN 20SE65 | RB11 | A | CL7007 | 2017-11-22 | 2018-05-21 | 2017-11-25 | 40000041501 | Color |  |  |  | JIS K6901
ENR20SE65-DR000200 | U-VAN 20SE65 | RB11 | A | CL7007 | 2017-11-22 | 2018-05-21 | 2017-11-25 | 40000041501 | Acid Value |  |  |  | JIS K5407
ENR20SE65-DR000200 | U-VAN 20SE65 | RB11 | A | CL7007 | 2017-11-22 | 2018-05-21 | 2017-11-25 | 40000041501 | Non Volatile Content |  |  |  | JIS K5407
ENR20SE65-DR000200 | U-VAN 20SE65 | RB11 | A | CL7007 | 2017-11-22 | 2018-05-21 | 2017-11-25 | 40000041501 | MS |  |  |  | 20oC
ENR20SE65-DR000200 | U-VAN 20SE65 | RB11 | A | CL7007 | 2017-11-22 | 2018-05-21 | 2017-11-25 | 40000041501 | Crater |  |  |  | TMSC(A4 x 2Panel)
ENR925T70-DR000200 | U-VAN 925T-70 | RB11 | A | CL7025 | 2017-11-25 | 2018-05-24 | 2017-11-25 | 40000041521 | Appearance | A012 |  |  | Visual Check
ENR925T70-DR000200 | U-VAN 925T-70 | RB11 | A | CL7025 | 2017-11-25 | 2018-05-24 | 2017-11-25 | 40000041521 | Viscosity | A109 |  |  | JIS K5400
ENR925T70-DR000200 | U-VAN 925T-70 | RB11 | A | CL7025 | 2017-11-25 | 2018-05-24 | 2017-11-25 | 40000041521 | Color | 10 | 10 | 29 | JIS K6901
ENR925T70-DR000200 | U-VAN 925T-70 | RB11 | A | CL7025 | 2017-11-25 | 2018-05-24 | 2017-11-25 | 40000041521 | Acid Value | 0.3 | 0.0 | 0.9 | JIS K5407
ENR925T70-DR000200 | U-VAN 925T-70 | RB11 | A | CL7025 | 2017-11-25 | 2018-05-24 | 2017-11-25 | 40000041521 | Non Volatile Content | 71.3 | 68.0 | 72.0 | JIS K5407
ENR925T70-DR000200 | U-VAN 925T-70 | RB11 | A | CL7025 | 2017-11-25 | 2018-05-24 | 2017-11-25 | 40000041521 | MS | 14.0 | 5.0 | 15.0 | 20oC
ENR925T70-DR000200 | U-VAN 925T-70 | RB11 | A | CL7025 | 2017-11-25 | 2018-05-24 | 2017-11-25 | 40000041521 | Crater | 0 | 0 | 4 | TMSC(A4 x 2Panel)
ENR925T70-DR000200 | U-VAN 925T-70 | RB11 | A | CL7025 | 2017-11-25 | 2018-05-24 | 2017-11-25 | 40000041521 | Color |  |  |  | JIS K6901
ENR925T70-DR000200 | U-VAN 925T-70 | RB11 | A | CL7025 | 2017-11-25 | 2018-05-24 | 2017-11-25 | 40000041521 | Acid Value |  |  |  | JIS K5407
ENR925T70-DR000200 | U-VAN 925T-70 | RB11 | A | CL7025 | 2017-11-25 | 2018-05-24 | 2017-11-25 | 40000041521 | Non Volatile Content |  |  |  | JIS K5407
ENR925T70-DR000200 | U-VAN 925T-70 | RB11 | A | CL7025 | 2017-11-25 | 2018-05-24 | 2017-11-25 | 40000041521 | MS |  |  |  | 20oC
ENR925T70-DR000200 | U-VAN 925T-70 | RB11 | A | CL7025 | 2017-11-25 | 2018-05-24 | 2017-11-25 | 40000041521 | Crater |  |  |  | TMSC(A4 x 2Panel)
ENRMB20T0-DR000200 | U-VAN MB20T | RB11 | A | CL7010 | 2017-11-24 | 2018-05-23 | 2017-11-25 | 40000041523 | Appearance | A012 |  |  | Visual Check
ENRMB20T0-DR000200 | U-VAN MB20T | RB11 | A | CL7010 | 2017-11-24 | 2018-05-23 | 2017-11-25 | 40000041523 | Viscosity | A105 |  |  | JIS K5400
ENRMB20T0-DR000200 | U-VAN MB20T | RB11 | A | CL7010 | 2017-11-24 | 2018-05-23 | 2017-11-25 | 40000041523 | Color | 10 | 0 | 29 | JIS K6901
ENRMB20T0-DR000200 | U-VAN MB20T | RB11 | A | CL7010 | 2017-11-24 | 2018-05-23 | 2017-11-25 | 40000041523 | Acid Value | 0.1 | 0.0 | 0.9 | JIS K5407
ENRMB20T0-DR000200 | U-VAN MB20T | RB11 | A | CL7010 | 2017-11-24 | 2018-05-23 | 2017-11-25 | 40000041523 | Non Volatile Content | 71.3 | 68.0 | 72.0 | JIS K5407
ENRMB20T0-DR000200 | U-VAN MB20T | RB11 | A | CL7010 | 2017-11-24 | 2018-05-23 | 2017-11-25 | 40000041523 | MS | 6.3 | 2.0 | 8.0 | 20oC
ENRMB20T0-DR000200 | U-VAN MB20T | RB11 | A | CL7010 | 2017-11-24 | 2018-05-23 | 2017-11-25 | 40000041523 | Crater | 0 | 0 | 4 | TMSC(A4 x 2Panel)
ENRMB20T0-DR000200 | U-VAN MB20T | RB11 | A | CL7010 | 2017-11-24 | 2018-05-23 | 2017-11-25 | 40000041523 | Water Content | 0.22 | 0.00 | 1.60 | Karl Fischer
ENRMB20T0-DR000200 | U-VAN MB20T | RB11 | A | CL7010 | 2017-11-24 | 2018-05-23 | 2017-11-25 | 40000041523 | Color |  |  |  | JIS K6901
ENRMB20T0-DR000200 | U-VAN MB20T | RB11 | A | CL7010 | 2017-11-24 | 2018-05-23 | 2017-11-25 | 40000041523 | Acid Value |  |  |  | JIS K5407
ENRMB20T0-DR000200 | U-VAN MB20T | RB11 | A | CL7010 | 2017-11-24 | 2018-05-23 | 2017-11-25 | 40000041523 | Non Volatile Content |  |  |  | JIS K5407
ENRMB20T0-DR000200 | U-VAN MB20T | RB11 | A | CL7010 | 2017-11-24 | 2018-05-23 | 2017-11-25 | 40000041523 | MS |  |  |  | 20oC
ENRMB20T0-DR000200 | U-VAN MB20T | RB11 | A | CL7010 | 2017-11-24 | 2018-05-23 | 2017-11-25 | 40000041523 | Crater |  |  |  | TMSC(A4 x 2Panel)
ENRMB20T0-DR000200 | U-VAN MB20T | RB11 | A | CL7010 | 2017-11-24 | 2018-05-23 | 2017-11-25 | 40000041523 | Water Content |  |  |  | Karl Fischer
ENR286000-DR000200 | U-VAN 28-60 | RB11 | A | CL7045 | 2017-11-25 | 2018-05-24 | 2017-11-26 | 40000041556 | Appearance | A012 |  |  | Visual Check
ENR286000-DR000200 | U-VAN 28-60 | RB11 | A | CL7045 | 2017-11-25 | 2018-05-24 | 2017-11-26 | 40000041556 | Viscosity | A034 |  |  | JIS K5400
ENR286000-DR000200 | U-VAN 28-60 | RB11 | A | CL7045 | 2017-11-25 | 2018-05-24 | 2017-11-26 | 40000041556 | Color | 10 | 10 | 29 | JIS K6901
ENR286000-DR000200 | U-VAN 28-60 | RB11 | A | CL7045 | 2017-11-25 | 2018-05-24 | 2017-11-26 | 40000041556 | Acid Value | 0.3 | 0.0 | 0.9 | JIS K5407
ENR286000-DR000200 | U-VAN 28-60 | RB11 | A | CL7045 | 2017-11-25 | 2018-05-24 | 2017-11-26 | 40000041556 | Non Volatile Content | 60.9 | 58.0 | 62.0 | JIS K5407
ENR286000-DR000200 | U-VAN 28-60 | RB11 | A | CL7045 | 2017-11-25 | 2018-05-24 | 2017-11-26 | 40000041556 | MS | 13.5 | 7.0 | 15.0 | 20oC
ENR286000-DR000200 | U-VAN 28-60 | RB11 | A | CL7045 | 2017-11-25 | 2018-05-24 | 2017-11-26 | 40000041556 | Crater | 0 | 0 | 4 | TMSC(A4 x 2Panel)
ENR286000-DR000200 | U-VAN 28-60 | RB11 | A | CL7045 | 2017-11-25 | 2018-05-24 | 2017-11-26 | 40000041556 | Color |  |  |  | JIS K6901
ENR286000-DR000200 | U-VAN 28-60 | RB11 | A | CL7045 | 2017-11-25 | 2018-05-24 | 2017-11-26 | 40000041556 | Acid Value |  |  |  | JIS K5407
ENR286000-DR000200 | U-VAN 28-60 | RB11 | A | CL7045 | 2017-11-25 | 2018-05-24 | 2017-11-26 | 40000041556 | Non Volatile Content |  |  |  | JIS K5407
ENR286000-DR000200 | U-VAN 28-60 | RB11 | A | CL7045 | 2017-11-25 | 2018-05-24 | 2017-11-26 | 40000041556 | MS |  |  |  | 20oC
ENR286000-DR000200 | U-VAN 28-60 | RB11 | A | CL7045 | 2017-11-25 | 2018-05-24 | 2017-11-26 | 40000041556 | Crater |  |  |  | TMSC(A4 x 2Panel)
ENR286000-DR000200 | U-VAN 28-60 | RB11 | A | CL7046 | 2017-11-25 | 2018-05-24 | 2017-11-26 | 40000041558 | Appearance | A012 |  |  | Visual Check
ENR286000-DR000200 | U-VAN 28-60 | RB11 | A | CL7046 | 2017-11-25 | 2018-05-24 | 2017-11-26 | 40000041558 | Viscosity | A034 |  |  | JIS K5400
ENR286000-DR000200 | U-VAN 28-60 | RB11 | A | CL7046 | 2017-11-25 | 2018-05-24 | 2017-11-26 | 40000041558 | Color | 10 | 10 | 29 | JIS K6901
ENR286000-DR000200 | U-VAN 28-60 | RB11 | A | CL7046 | 2017-11-25 | 2018-05-24 | 2017-11-26 | 40000041558 | Acid Value | 0.4 | 0.0 | 0.9 | JIS K5407
ENR286000-DR000200 | U-VAN 28-60 | RB11 | A | CL7046 | 2017-11-25 | 2018-05-24 | 2017-11-26 | 40000041558 | Non Volatile Content | 60.1 | 58.0 | 62.0 | JIS K5407
ENR286000-DR000200 | U-VAN 28-60 | RB11 | A | CL7046 | 2017-11-25 | 2018-05-24 | 2017-11-26 | 40000041558 | MS | 13.8 | 7.0 | 15.0 | 20oC
ENR286000-DR000200 | U-VAN 28-60 | RB11 | A | CL7046 | 2017-11-25 | 2018-05-24 | 2017-11-26 | 40000041558 | Crater | 0 | 0 | 4 | TMSC(A4 x 2Panel)
ENR286000-DR000200 | U-VAN 28-60 | RB11 | A | CL7046 | 2017-11-25 | 2018-05-24 | 2017-11-26 | 40000041558 | Color |  |  |  | JIS K6901
ENR286000-DR000200 | U-VAN 28-60 | RB11 | A | CL7046 | 2017-11-25 | 2018-05-24 | 2017-11-26 | 40000041558 | Acid Value |  |  |  | JIS K5407
ENR286000-DR000200 | U-VAN 28-60 | RB11 | A | CL7046 | 2017-11-25 | 2018-05-24 | 2017-11-26 | 40000041558 | Non Volatile Content |  |  |  | JIS K5407
ENR286000-DR000200 | U-VAN 28-60 | RB11 | A | CL7046 | 2017-11-25 | 2018-05-24 | 2017-11-26 | 40000041558 | MS |  |  |  | 20oC
ENR286000-DR000200 | U-VAN 28-60 | RB11 | A | CL7046 | 2017-11-25 | 2018-05-24 | 2017-11-26 | 40000041558 | Crater |  |  |  | TMSC(A4 x 2Panel)
ENR48B000-DR000200 | U-VAN 48B | RB11 | A | CL7047 | 2017-11-26 | 2018-05-25 | 2017-11-26 | 40000041560 | Appearance | A012 |  |  | Visual Check
ENR48B000-DR000200 | U-VAN 48B | RB11 | A | CL7047 | 2017-11-26 | 2018-05-25 | 2017-11-26 | 40000041560 | Viscosity | A019 |  |  | JIS K5400
ENR48B000-DR000200 | U-VAN 48B | RB11 | A | CL7047 | 2017-11-26 | 2018-05-25 | 2017-11-26 | 40000041560 | Color | 10 | 10 | 29 | JIS K6901
ENR48B000-DR000200 | U-VAN 48B | RB11 | A | CL7047 | 2017-11-26 | 2018-05-25 | 2017-11-26 | 40000041560 | Acid Value | 0.2 | 0.0 | 0.9 | JIS K5407
ENR48B000-DR000200 | U-VAN 48B | RB11 | A | CL7047 | 2017-11-26 | 2018-05-25 | 2017-11-26 | 40000041560 | Non Volatile Content | 56.3 | 54.5 | 58.5 | JIS K5407
ENR48B000-DR000200 | U-VAN 48B | RB11 | A | CL7047 | 2017-11-26 | 2018-05-25 | 2017-11-26 | 40000041560 | ASTM | 6.9 | 5.0 | 999.9 | 25oC
ENR48B000-DR000200 | U-VAN 48B | RB11 | A | CL7047 | 2017-11-26 | 2018-05-25 | 2017-11-26 | 40000041560 | Crater | 0 | 0 | 4 | TMSC(A4 x 2Panel)
ENR48B000-DR000200 | U-VAN 48B | RB11 | A | CL7047 | 2017-11-26 | 2018-05-25 | 2017-11-26 | 40000041560 | Color |  |  |  | JIS K6901
ENR48B000-DR000200 | U-VAN 48B | RB11 | A | CL7047 | 2017-11-26 | 2018-05-25 | 2017-11-26 | 40000041560 | Acid Value |  |  |  | JIS K5407
ENR48B000-DR000200 | U-VAN 48B | RB11 | A | CL7047 | 2017-11-26 | 2018-05-25 | 2017-11-26 | 40000041560 | Non Volatile Content |  |  |  | JIS K5407
ENR48B000-DR000200 | U-VAN 48B | RB11 | A | CL7047 | 2017-11-26 | 2018-05-25 | 2017-11-26 | 40000041560 | ASTM |  |  |  | 25oC
ENR48B000-DR000200 | U-VAN 48B | RB11 | A | CL7047 | 2017-11-26 | 2018-05-25 | 2017-11-26 | 40000041560 | Crater |  |  |  | TMSC(A4 x 2Panel)
ENR925T70-DR000200 | U-VAN 925T-70 | RB11 | A | CL7026 | 2017-11-26 | 2018-05-25 | 2017-11-29 | 40000041605 | Appearance | A012 |  |  | Visual Check
ENR925T70-DR000200 | U-VAN 925T-70 | RB11 | A | CL7026 | 2017-11-26 | 2018-05-25 | 2017-11-29 | 40000041605 | Viscosity | A110 |  |  | JIS K5400
ENR925T70-DR000200 | U-VAN 925T-70 | RB11 | A | CL7026 | 2017-11-26 | 2018-05-25 | 2017-11-29 | 40000041605 | Color | 10 | 10 | 29 | JIS K6901
ENR925T70-DR000200 | U-VAN 925T-70 | RB11 | A | CL7026 | 2017-11-26 | 2018-05-25 | 2017-11-29 | 40000041605 | Acid Value | 0.3 | 0.0 | 0.9 | JIS K5407
ENR925T70-DR000200 | U-VAN 925T-70 | RB11 | A | CL7026 | 2017-11-26 | 2018-05-25 | 2017-11-29 | 40000041605 | Non Volatile Content | 71.3 | 68.0 | 72.0 | JIS K5407
ENR925T70-DR000200 | U-VAN 925T-70 | RB11 | A | CL7026 | 2017-11-26 | 2018-05-25 | 2017-11-29 | 40000041605 | MS | 14.3 | 5.0 | 15.0 | 20oC
ENR925T70-DR000200 | U-VAN 925T-70 | RB11 | A | CL7026 | 2017-11-26 | 2018-05-25 | 2017-11-29 | 40000041605 | Crater | 2 | 0 | 4 | TMSC(A4 x 2Panel)
ENR925T70-DR000200 | U-VAN 925T-70 | RB11 | A | CL7026 | 2017-11-26 | 2018-05-25 | 2017-11-29 | 40000041605 | Color |  |  |  | JIS K6901
ENR925T70-DR000200 | U-VAN 925T-70 | RB11 | A | CL7026 | 2017-11-26 | 2018-05-25 | 2017-11-29 | 40000041605 | Acid Value |  |  |  | JIS K5407
ENR925T70-DR000200 | U-VAN 925T-70 | RB11 | A | CL7026 | 2017-11-26 | 2018-05-25 | 2017-11-29 | 40000041605 | Non Volatile Content |  |  |  | JIS K5407
ENR925T70-DR000200 | U-VAN 925T-70 | RB11 | A | CL7026 | 2017-11-26 | 2018-05-25 | 2017-11-29 | 40000041605 | MS |  |  |  | 20oC
ENR925T70-DR000200 | U-VAN 925T-70 | RB11 | A | CL7026 | 2017-11-26 | 2018-05-25 | 2017-11-29 | 40000041605 | Crater |  |  |  | TMSC(A4 x 2Panel)
ENGAL9009-DR000100 | ALMATEX-A-9009 | RB11 | A | CL7017 | 2017-11-25 | 2018-05-24 | 2017-11-30 | 40000041678 | pH | 8.86 | 7.00 | 9.50 | 30oC,pH Meter
ENGAL9009-DR000100 | ALMATEX-A-9009 | RB11 | A | CL7017 | 2017-11-25 | 2018-05-24 | 2017-11-30 | 40000041678 | Viscosity | 56.3 | -999.0 | 99.9 | 30oC,Viscometer
ENGAL9009-DR000100 | ALMATEX-A-9009 | RB11 | A | CL7017 | 2017-11-25 | 2018-05-24 | 2017-11-30 | 40000041678 | Non Volatile Content | 49.3 | 48.0 | 50.0 | 1.5g./150oC/30min
ENGAL9009-DR000100 | ALMATEX-A-9009 | RB11 | A | CL7017 | 2017-11-25 | 2018-05-24 | 2017-11-30 | 40000041678 | Specific Gravity | 1.068 | 1.020 | 1.140 | 30oC,Hydrometer
ENGAL9009-DR000100 | ALMATEX-A-9009 | RB11 | A | CL7017 | 2017-11-25 | 2018-05-24 | 2017-11-30 | 40000041678 | Particle Size | 0.199 | 0.170 | 0.230 | UV-VIS Spectrophotom
ENGAL9009-DR000100 | ALMATEX-A-9009 | RB11 | A | CL7017 | 2017-11-25 | 2018-05-24 | 2017-11-30 | 40000041678 | Color | A005 |  |  | Visual Check
ENGAL9009-DR000100 | ALMATEX-A-9009 | RB11 | A | CL7017 | 2017-11-25 | 2018-05-24 | 2017-11-30 | 40000041678 | Appearance | A001 |  |  | Visual Check
ENGAL9009-DR000100 | ALMATEX-A-9009 | RB11 | A | CL7017 | 2017-11-25 | 2018-05-24 | 2017-11-30 | 40000041678 | pH |  |  |  | 30oC,pH Meter
ENGAL9009-DR000100 | ALMATEX-A-9009 | RB11 | A | CL7017 | 2017-11-25 | 2018-05-24 | 2017-11-30 | 40000041678 | Viscosity |  |  |  | 30oC,Viscometer
ENGAL9009-DR000100 | ALMATEX-A-9009 | RB11 | A | CL7017 | 2017-11-25 | 2018-05-24 | 2017-11-30 | 40000041678 | Non Volatile Content |  |  |  | 1.5g./150oC/30min
ENGAL9009-DR000100 | ALMATEX-A-9009 | RB11 | A | CL7017 | 2017-11-25 | 2018-05-24 | 2017-11-30 | 40000041678 | Specific Gravity |  |  |  | 30oC,Hydrometer
ENGAL9009-DR000100 | ALMATEX-A-9009 | RB11 | A | CL7017 | 2017-11-25 | 2018-05-24 | 2017-11-30 | 40000041678 | Particle Size |  |  |  | UV-VIS Spectrophotom
ENR286000-DR000200 | U-VAN 28-60 | RB11 | A | CM7047 | 2017-12-01 | 2018-05-30 | 2017-12-02 | 40000041731 | Appearance | A012 |  |  | Visual Check
ENR286000-DR000200 | U-VAN 28-60 | RB11 | A | CM7047 | 2017-12-01 | 2018-05-30 | 2017-12-02 | 40000041731 | Viscosity | A039 |  |  | JIS K5400
ENR286000-DR000200 | U-VAN 28-60 | RB11 | A | CM7047 | 2017-12-01 | 2018-05-30 | 2017-12-02 | 40000041731 | Color | 10 | 10 | 29 | JIS K6901
ENR286000-DR000200 | U-VAN 28-60 | RB11 | A | CM7047 | 2017-12-01 | 2018-05-30 | 2017-12-02 | 40000041731 | Acid Value | 0.5 | 0.0 | 0.9 | JIS K5407
ENR286000-DR000200 | U-VAN 28-60 | RB11 | A | CM7047 | 2017-12-01 | 2018-05-30 | 2017-12-02 | 40000041731 | Non Volatile Content | 61.0 | 58.0 | 62.0 | JIS K5407
ENR286000-DR000200 | U-VAN 28-60 | RB11 | A | CM7047 | 2017-12-01 | 2018-05-30 | 2017-12-02 | 40000041731 | MS | 11.9 | 7.0 | 15.0 | 20oC
ENR286000-DR000200 | U-VAN 28-60 | RB11 | A | CM7047 | 2017-12-01 | 2018-05-30 | 2017-12-02 | 40000041731 | Crater | 1 | 0 | 4 | TMSC(A4 x 2Panel)
ENR286000-DR000200 | U-VAN 28-60 | RB11 | A | CM7047 | 2017-12-01 | 2018-05-30 | 2017-12-02 | 40000041731 | Color |  |  |  | JIS K6901
ENR286000-DR000200 | U-VAN 28-60 | RB11 | A | CM7047 | 2017-12-01 | 2018-05-30 | 2017-12-02 | 40000041731 | Acid Value |  |  |  | JIS K5407
ENR286000-DR000200 | U-VAN 28-60 | RB11 | A | CM7047 | 2017-12-01 | 2018-05-30 | 2017-12-02 | 40000041731 | Non Volatile Content |  |  |  | JIS K5407
ENR286000-DR000200 | U-VAN 28-60 | RB11 | A | CM7047 | 2017-12-01 | 2018-05-30 | 2017-12-02 | 40000041731 | MS |  |  |  | 20oC
ENR286000-DR000200 | U-VAN 28-60 | RB11 | A | CM7047 | 2017-12-01 | 2018-05-30 | 2017-12-02 | 40000041731 | Crater |  |  |  | TMSC(A4 x 2Panel)
ENR225000-DR000200 | U-VAN 225 | RB11 | A | CM7014 | 2017-12-03 | 2018-03-03 | 2017-12-04 | 40000041763 | Appearance | A012 |  |  | Visual Check
ENR225000-DR000200 | U-VAN 225 | RB11 | A | CM7014 | 2017-12-03 | 2018-03-03 | 2017-12-04 | 40000041763 | Viscosity | A039 |  |  | JIS K5400
ENR225000-DR000200 | U-VAN 225 | RB11 | A | CM7014 | 2017-12-03 | 2018-03-03 | 2017-12-04 | 40000041763 | Color | 10 | 10 | 29 | JIS K6901
ENR225000-DR000200 | U-VAN 225 | RB11 | A | CM7014 | 2017-12-03 | 2018-03-03 | 2017-12-04 | 40000041763 | Acid Value | 0.8 | 0.0 | 0.9 | JIS K5407
ENR225000-DR000200 | U-VAN 225 | RB11 | A | CM7014 | 2017-12-03 | 2018-03-03 | 2017-12-04 | 40000041763 | Non Volatile Content | 60.4 | 58.0 | 62.0 | JIS K5407
ENR225000-DR000200 | U-VAN 225 | RB11 | A | CM7014 | 2017-12-03 | 2018-03-03 | 2017-12-04 | 40000041763 | MS | 7.8 | 2.0 | 8.0 | 20oC
ENR225000-DR000200 | U-VAN 225 | RB11 | A | CM7014 | 2017-12-03 | 2018-03-03 | 2017-12-04 | 40000041763 | Crater | 2 | 0 | 3 | TMSC(A4 x 2Panel)
ENR225000-DR000200 | U-VAN 225 | RB11 | A | CM7014 | 2017-12-03 | 2018-03-03 | 2017-12-04 | 40000041763 | Color |  |  |  | JIS K6901
ENR225000-DR000200 | U-VAN 225 | RB11 | A | CM7014 | 2017-12-03 | 2018-03-03 | 2017-12-04 | 40000041763 | Acid Value |  |  |  | JIS K5407
ENR225000-DR000200 | U-VAN 225 | RB11 | A | CM7014 | 2017-12-03 | 2018-03-03 | 2017-12-04 | 40000041763 | Non Volatile Content |  |  |  | JIS K5407
ENR225000-DR000200 | U-VAN 225 | RB11 | A | CM7014 | 2017-12-03 | 2018-03-03 | 2017-12-04 | 40000041763 | MS |  |  |  | 20oC
ENR225000-DR000200 | U-VAN 225 | RB11 | A | CM7014 | 2017-12-03 | 2018-03-03 | 2017-12-04 | 40000041763 | Crater |  |  |  | TMSC(A4 x 2Panel)
ENFKH210T-DR000200 | ALMATEX KH210(T) | RB11 | A | CM7003 | 2017-12-03 | 2018-12-03 | 2017-12-05 | 40000041794 | Appearance | A012 |  |  | Visual Check
ENFKH210T-DR000200 | ALMATEX KH210(T) | RB11 | A | CM7003 | 2017-12-03 | 2018-12-03 | 2017-12-05 | 40000041794 | Viscosity | A066 |  |  | JIS K5400
ENFKH210T-DR000200 | ALMATEX KH210(T) | RB11 | A | CM7003 | 2017-12-03 | 2018-12-03 | 2017-12-05 | 40000041794 | Color | 1 | -999 | 3 | JIS K5400
ENFKH210T-DR000200 | ALMATEX KH210(T) | RB11 | A | CM7003 | 2017-12-03 | 2018-12-03 | 2017-12-05 | 40000041794 | Acid Value | 12.7 | 12.0 | 14.0 | JIS K5407
ENFKH210T-DR000200 | ALMATEX KH210(T) | RB11 | A | CM7003 | 2017-12-03 | 2018-12-03 | 2017-12-05 | 40000041794 | Non Volatile Content | 56.3 | 56.0 | 58.0 | JIS K5407
ENFKH210T-DR000200 | ALMATEX KH210(T) | RB11 | A | CM7003 | 2017-12-03 | 2018-12-03 | 2017-12-05 | 40000041794 | Crater | 2 | 0 | 4 | TMSC(A4 x 2Panel)
ENFKH210T-DR000200 | ALMATEX KH210(T) | RB11 | A | CM7003 | 2017-12-03 | 2018-12-03 | 2017-12-05 | 40000041794 | Color |  |  |  | JIS K5400
ENFKH210T-DR000200 | ALMATEX KH210(T) | RB11 | A | CM7003 | 2017-12-03 | 2018-12-03 | 2017-12-05 | 40000041794 | Acid Value |  |  |  | JIS K5407
ENFKH210T-DR000200 | ALMATEX KH210(T) | RB11 | A | CM7003 | 2017-12-03 | 2018-12-03 | 2017-12-05 | 40000041794 | Non Volatile Content |  |  |  | JIS K5407
ENFKH210T-DR000200 | ALMATEX KH210(T) | RB11 | A | CM7003 | 2017-12-03 | 2018-12-03 | 2017-12-05 | 40000041794 | Crater |  |  |  | TMSC(A4 x 2Panel)
ENR286000-DR000200 | U-VAN 28-60 | RB11 | A | CM7048 | 2017-12-04 | 2018-06-02 | 2017-12-05 | 40000041796 | Appearance | A012 |  |  | Visual Check
ENR286000-DR000200 | U-VAN 28-60 | RB11 | A | CM7048 | 2017-12-04 | 2018-06-02 | 2017-12-05 | 40000041796 | Viscosity | A039 |  |  | JIS K5400
ENR286000-DR000200 | U-VAN 28-60 | RB11 | A | CM7048 | 2017-12-04 | 2018-06-02 | 2017-12-05 | 40000041796 | Color | 10 | 10 | 29 | JIS K6901
ENR286000-DR000200 | U-VAN 28-60 | RB11 | A | CM7048 | 2017-12-04 | 2018-06-02 | 2017-12-05 | 40000041796 | Acid Value | 0.4 | 0.0 | 0.9 | JIS K5407
ENR286000-DR000200 | U-VAN 28-60 | RB11 | A | CM7048 | 2017-12-04 | 2018-06-02 | 2017-12-05 | 40000041796 | Non Volatile Content | 61.6 | 58.0 | 62.0 | JIS K5407
ENR286000-DR000200 | U-VAN 28-60 | RB11 | A | CM7048 | 2017-12-04 | 2018-06-02 | 2017-12-05 | 40000041796 | MS | 11.8 | 7.0 | 15.0 | 20oC
ENR286000-DR000200 | U-VAN 28-60 | RB11 | A | CM7048 | 2017-12-04 | 2018-06-02 | 2017-12-05 | 40000041796 | Crater | 0 | 0 | 4 | TMSC(A4 x 2Panel)
ENR286000-DR000200 | U-VAN 28-60 | RB11 | A | CM7048 | 2017-12-04 | 2018-06-02 | 2017-12-05 | 40000041796 | Color |  |  |  | JIS K6901
ENR286000-DR000200 | U-VAN 28-60 | RB11 | A | CM7048 | 2017-12-04 | 2018-06-02 | 2017-12-05 | 40000041796 | Acid Value |  |  |  | JIS K5407
ENR286000-DR000200 | U-VAN 28-60 | RB11 | A | CM7048 | 2017-12-04 | 2018-06-02 | 2017-12-05 | 40000041796 | Non Volatile Content |  |  |  | JIS K5407
ENR286000-DR000200 | U-VAN 28-60 | RB11 | A | CM7048 | 2017-12-04 | 2018-06-02 | 2017-12-05 | 40000041796 | MS |  |  |  | 20oC
ENR286000-DR000200 | U-VAN 28-60 | RB11 | A | CM7048 | 2017-12-04 | 2018-06-02 | 2017-12-05 | 40000041796 | Crater |  |  |  | TMSC(A4 x 2Panel)
ENR925T70-DR000200 | U-VAN 925T-70 | RB11 | A | CM7027 | 2017-12-04 | 2018-06-02 | 2017-12-06 | 40000041832 | Appearance | A012 |  |  | Visual Check
ENR925T70-DR000200 | U-VAN 925T-70 | RB11 | A | CM7027 | 2017-12-04 | 2018-06-02 | 2017-12-06 | 40000041832 | Viscosity | A105 |  |  | JIS K5400
ENR925T70-DR000200 | U-VAN 925T-70 | RB11 | A | CM7027 | 2017-12-04 | 2018-06-02 | 2017-12-06 | 40000041832 | Color | 10 | 10 | 29 | JIS K6901
ENR925T70-DR000200 | U-VAN 925T-70 | RB11 | A | CM7027 | 2017-12-04 | 2018-06-02 | 2017-12-06 | 40000041832 | Acid Value | 0.3 | 0.0 | 0.9 | JIS K5407
ENR925T70-DR000200 | U-VAN 925T-70 | RB11 | A | CM7027 | 2017-12-04 | 2018-06-02 | 2017-12-06 | 40000041832 | Non Volatile Content | 71.5 | 68.0 | 72.0 | JIS K5407
ENR925T70-DR000200 | U-VAN 925T-70 | RB11 | A | CM7027 | 2017-12-04 | 2018-06-02 | 2017-12-06 | 40000041832 | MS | 13.9 | 5.0 | 15.0 | 20oC
ENR925T70-DR000200 | U-VAN 925T-70 | RB11 | A | CM7027 | 2017-12-04 | 2018-06-02 | 2017-12-06 | 40000041832 | Crater | 0 | 0 | 4 | TMSC(A4 x 2Panel)
ENR925T70-DR000200 | U-VAN 925T-70 | RB11 | A | CM7027 | 2017-12-04 | 2018-06-02 | 2017-12-06 | 40000041832 | Color |  |  |  | JIS K6901
ENR925T70-DR000200 | U-VAN 925T-70 | RB11 | A | CM7027 | 2017-12-04 | 2018-06-02 | 2017-12-06 | 40000041832 | Acid Value |  |  |  | JIS K5407
ENR925T70-DR000200 | U-VAN 925T-70 | RB11 | A | CM7027 | 2017-12-04 | 2018-06-02 | 2017-12-06 | 40000041832 | Non Volatile Content |  |  |  | JIS K5407
ENR925T70-DR000200 | U-VAN 925T-70 | RB11 | A | CM7027 | 2017-12-04 | 2018-06-02 | 2017-12-06 | 40000041832 | MS |  |  |  | 20oC
ENR925T70-DR000200 | U-VAN 925T-70 | RB11 | A | CM7027 | 2017-12-04 | 2018-06-02 | 2017-12-06 | 40000041832 | Crater |  |  |  | TMSC(A4 x 2Panel)
ENFC20100-DR000200 | ALMATEX C201 | RB11 | A | CM7009 | 2017-12-05 | 2018-12-05 | 2017-12-06 | 40000041834 | Appearance | A012 |  |  | Visual Check
ENFC20100-DR000200 | ALMATEX C201 | RB11 | A | CM7009 | 2017-12-05 | 2018-12-05 | 2017-12-06 | 40000041834 | Viscosity | A096 |  |  | JIS K5400
ENFC20100-DR000200 | ALMATEX C201 | RB11 | A | CM7009 | 2017-12-05 | 2018-12-05 | 2017-12-06 | 40000041834 | Color | 1 | -999 | 3 | JIS K5400
ENFC20100-DR000200 | ALMATEX C201 | RB11 | A | CM7009 | 2017-12-05 | 2018-12-05 | 2017-12-06 | 40000041834 | Acid Value | 12.8 | 12.0 | 15.0 | JIS K5407
ENFC20100-DR000200 | ALMATEX C201 | RB11 | A | CM7009 | 2017-12-05 | 2018-12-05 | 2017-12-06 | 40000041834 | Non Volatile Content | 67.1 | 67.0 | 69.0 | JIS K5407
ENFC20100-DR000200 | ALMATEX C201 | RB11 | A | CM7009 | 2017-12-05 | 2018-12-05 | 2017-12-06 | 40000041834 | Color |  |  |  | JIS K5400
ENFC20100-DR000200 | ALMATEX C201 | RB11 | A | CM7009 | 2017-12-05 | 2018-12-05 | 2017-12-06 | 40000041834 | Acid Value |  |  |  | JIS K5407
ENFC20100-DR000200 | ALMATEX C201 | RB11 | A | CM7009 | 2017-12-05 | 2018-12-05 | 2017-12-06 | 40000041834 | Non Volatile Content |  |  |  | JIS K5407
ENFC20700-DR000200 | ALMATEX C207 | RB11 | A | CM7008 | 2017-12-05 | 2018-12-05 | 2017-12-06 | 40000041854 | Appearance | A012 |  |  | Visual Check
ENFC20700-DR000200 | ALMATEX C207 | RB11 | A | CM7008 | 2017-12-05 | 2018-12-05 | 2017-12-06 | 40000041854 | Viscosity | A114 |  |  | JIS K5400
ENFC20700-DR000200 | ALMATEX C207 | RB11 | A | CM7008 | 2017-12-05 | 2018-12-05 | 2017-12-06 | 40000041854 | Color | 1 | -999 | 3 | JIS K5400
ENFC20700-DR000200 | ALMATEX C207 | RB11 | A | CM7008 | 2017-12-05 | 2018-12-05 | 2017-12-06 | 40000041854 | Acid Value | 12.3 | 12.0 | 15.0 | JIS K5407
ENFC20700-DR000200 | ALMATEX C207 | RB11 | A | CM7008 | 2017-12-05 | 2018-12-05 | 2017-12-06 | 40000041854 | Non Volatile Content | 65.0 | 63.5 | 66.5 | JIS K5407
ENFC20700-DR000200 | ALMATEX C207 | RB11 | A | CM7008 | 2017-12-05 | 2018-12-05 | 2017-12-06 | 40000041854 | Color |  |  |  | JIS K5400
ENFC20700-DR000200 | ALMATEX C207 | RB11 | A | CM7008 | 2017-12-05 | 2018-12-05 | 2017-12-06 | 40000041854 | Acid Value |  |  |  | JIS K5407
ENFC20700-DR000200 | ALMATEX C207 | RB11 | A | CM7008 | 2017-12-05 | 2018-12-05 | 2017-12-06 | 40000041854 | Non Volatile Content |  |  |  | JIS K5407
ENF750T00-DR000200 | ALMATEX 750T | RB11 | A | CM7004 | 2017-12-05 | 2018-12-05 | 2017-12-06 | 40000041856 | Appearance | A012 |  |  | Visual Check
ENF750T00-DR000200 | ALMATEX 750T | RB11 | A | CM7004 | 2017-12-05 | 2018-12-05 | 2017-12-06 | 40000041856 | Viscosity | A091 |  |  | JIS K5400
ENF750T00-DR000200 | ALMATEX 750T | RB11 | A | CM7004 | 2017-12-05 | 2018-12-05 | 2017-12-06 | 40000041856 | Color | 1 | -999 | 2 | JIS K5400
ENF750T00-DR000200 | ALMATEX 750T | RB11 | A | CM7004 | 2017-12-05 | 2018-12-05 | 2017-12-06 | 40000041856 | Acid Value | 15.2 | 13.0 | 17.0 | JIS K5407
ENF750T00-DR000200 | ALMATEX 750T | RB11 | A | CM7004 | 2017-12-05 | 2018-12-05 | 2017-12-06 | 40000041856 | Non Volatile Content | 54.9 | 53.0 | 57.0 | JIS K5407
ENF750T00-DR000200 | ALMATEX 750T | RB11 | A | CM7004 | 2017-12-05 | 2018-12-05 | 2017-12-06 | 40000041856 | Color |  |  |  | JIS K5400
ENF750T00-DR000200 | ALMATEX 750T | RB11 | A | CM7004 | 2017-12-05 | 2018-12-05 | 2017-12-06 | 40000041856 | Acid Value |  |  |  | JIS K5407
ENF750T00-DR000200 | ALMATEX 750T | RB11 | A | CM7004 | 2017-12-05 | 2018-12-05 | 2017-12-06 | 40000041856 | Non Volatile Content |  |  |  | JIS K5407
ENJQ70000-DR000200 | OLESTER Q700 | RB11 | A | CM7006 | 2017-12-06 | 2018-12-06 | 2017-12-07 | 40000041896 | Appearance | A012 |  |  | Visual Check
ENJQ70000-DR000200 | OLESTER Q700 | RB11 | A | CM7006 | 2017-12-06 | 2018-12-06 | 2017-12-07 | 40000041896 | Viscosity | A106 |  |  | JIS K5400
ENJQ70000-DR000200 | OLESTER Q700 | RB11 | A | CM7006 | 2017-12-06 | 2018-12-06 | 2017-12-07 | 40000041896 | Color | 1 | -999 | 3 | JIS K5400
ENJQ70000-DR000200 | OLESTER Q700 | RB11 | A | CM7006 | 2017-12-06 | 2018-12-06 | 2017-12-07 | 40000041896 | Acid Value | 5.9 | 5.0 | 7.0 | JIS K5407
ENJQ70000-DR000200 | OLESTER Q700 | RB11 | A | CM7006 | 2017-12-06 | 2018-12-06 | 2017-12-07 | 40000041896 | Non Volatile Content | 60.8 | 58.5 | 61.5 | JIS K5407
ENJQ70000-DR000200 | OLESTER Q700 | RB11 | A | CM7006 | 2017-12-06 | 2018-12-06 | 2017-12-07 | 40000041896 | Color |  |  |  | JIS K5400
ENJQ70000-DR000200 | OLESTER Q700 | RB11 | A | CM7006 | 2017-12-06 | 2018-12-06 | 2017-12-07 | 40000041896 | Acid Value |  |  |  | JIS K5407
ENJQ70000-DR000200 | OLESTER Q700 | RB11 | A | CM7006 | 2017-12-06 | 2018-12-06 | 2017-12-07 | 40000041896 | Non Volatile Content |  |  |  | JIS K5407
ENJQR331T-DR000200 | OLESTER QR331T | RB11 | A | CM7037 | 2017-12-07 | 2018-12-07 | 2017-12-08 | 40000041941 | Appearance | A012 |  |  | Visual Check
ENJQR331T-DR000200 | OLESTER QR331T | RB11 | A | CM7037 | 2017-12-07 | 2018-12-07 | 2017-12-08 | 40000041941 | Viscosity | A136 |  |  | JIS K5400
ENJQR331T-DR000200 | OLESTER QR331T | RB11 | A | CM7037 | 2017-12-07 | 2018-12-07 | 2017-12-08 | 40000041941 | Color | 1 | -999 | 3 | JIS K5400
ENJQR331T-DR000200 | OLESTER QR331T | RB11 | A | CM7037 | 2017-12-07 | 2018-12-07 | 2017-12-08 | 40000041941 | Acid Value | 7.0 | 6.0 | 9.0 | JIS K5407
ENJQR331T-DR000200 | OLESTER QR331T | RB11 | A | CM7037 | 2017-12-07 | 2018-12-07 | 2017-12-08 | 40000041941 | Non Volatile Content | 70.6 | 68.0 | 72.0 | JIS K5407
ENJQR331T-DR000200 | OLESTER QR331T | RB11 | A | CM7037 | 2017-12-07 | 2018-12-07 | 2017-12-08 | 40000041941 | Color |  |  |  | JIS K5400
ENJQR331T-DR000200 | OLESTER QR331T | RB11 | A | CM7037 | 2017-12-07 | 2018-12-07 | 2017-12-08 | 40000041941 | Acid Value |  |  |  | JIS K5407
ENJQR331T-DR000200 | OLESTER QR331T | RB11 | A | CM7037 | 2017-12-07 | 2018-12-07 | 2017-12-08 | 40000041941 | Non Volatile Content |  |  |  | JIS K5407
ENF787000-DR000200 | ALMATEX 787 | RB11 | A | CM7005 | 2017-12-08 | 2018-12-08 | 2017-12-09 | 40000041981 | Appearance | A012 |  |  | Visual Check
ENF787000-DR000200 | ALMATEX 787 | RB11 | A | CM7005 | 2017-12-08 | 2018-12-08 | 2017-12-09 | 40000041981 | Viscosity | A105 |  |  | JIS K5400
ENF787000-DR000200 | ALMATEX 787 | RB11 | A | CM7005 | 2017-12-08 | 2018-12-08 | 2017-12-09 | 40000041981 | Color | 1 | -999 | 2 | JIS K5400
ENF787000-DR000200 | ALMATEX 787 | RB11 | A | CM7005 | 2017-12-08 | 2018-12-08 | 2017-12-09 | 40000041981 | Acid Value | 7.7 | 6.0 | 10.0 | JIS K5407
ENF787000-DR000200 | ALMATEX 787 | RB11 | A | CM7005 | 2017-12-08 | 2018-12-08 | 2017-12-09 | 40000041981 | Non Volatile Content | 55.0 | 53.5 | 56.5 | JIS K5407
ENF787000-DR000200 | ALMATEX 787 | RB11 | A | CM7005 | 2017-12-08 | 2018-12-08 | 2017-12-09 | 40000041981 | Color |  |  |  | JIS K5400
ENF787000-DR000200 | ALMATEX 787 | RB11 | A | CM7005 | 2017-12-08 | 2018-12-08 | 2017-12-09 | 40000041981 | Acid Value |  |  |  | JIS K5407
ENF787000-DR000200 | ALMATEX 787 | RB11 | A | CM7005 | 2017-12-08 | 2018-12-08 | 2017-12-09 | 40000041981 | Non Volatile Content |  |  |  | JIS K5407
ENJQC418H-DR000200 | OLESTER QC418HT | RB11 | A | CM7024 | 2017-12-08 | 2018-12-08 | 2017-12-09 | 40000042033 | Appearance | A012 |  |  | Visual Check
ENJQC418H-DR000200 | OLESTER QC418HT | RB11 | A | CM7024 | 2017-12-08 | 2018-12-08 | 2017-12-09 | 40000042033 | Viscosity | A105 |  |  | JIS K5400
ENJQC418H-DR000200 | OLESTER QC418HT | RB11 | A | CM7024 | 2017-12-08 | 2018-12-08 | 2017-12-09 | 40000042033 | Color | 14 | 0 | 150 | JIS K6901
ENJQC418H-DR000200 | OLESTER QC418HT | RB11 | A | CM7024 | 2017-12-08 | 2018-12-08 | 2017-12-09 | 40000042033 | Acid Value | 5.7 | 5.0 | 8.0 | JIS K5407
ENJQC418H-DR000200 | OLESTER QC418HT | RB11 | A | CM7024 | 2017-12-08 | 2018-12-08 | 2017-12-09 | 40000042033 | Non Volatile Content | 60.6 | 59.0 | 62.0 | JIS K5407
ENJQC418H-DR000200 | OLESTER QC418HT | RB11 | A | CM7024 | 2017-12-08 | 2018-12-08 | 2017-12-09 | 40000042033 | Color |  |  |  | JIS K6901
ENJQC418H-DR000200 | OLESTER QC418HT | RB11 | A | CM7024 | 2017-12-08 | 2018-12-08 | 2017-12-09 | 40000042033 | Acid Value |  |  |  | JIS K5407
ENJQC418H-DR000200 | OLESTER QC418HT | RB11 | A | CM7024 | 2017-12-08 | 2018-12-08 | 2017-12-09 | 40000042033 | Non Volatile Content |  |  |  | JIS K5407
ENR48B000-DR000200 | U-VAN 48B | RB11 |  | CM7048 | 2017-12-11 | 2018-06-09 | 2017-12-12 | 40000042077 | Appearance |  |  |  | Visual Check
ENR48B000-DR000200 | U-VAN 48B | RB11 |  | CM7048 | 2017-12-11 | 2018-06-09 | 2017-12-12 | 40000042077 | Viscosity |  |  |  | JIS K5400
ENR48B000-DR000200 | U-VAN 48B | RB11 |  | CM7048 | 2017-12-11 | 2018-06-09 | 2017-12-12 | 40000042077 | Color |  | 10 | 29 | JIS K6901
ENR48B000-DR000200 | U-VAN 48B | RB11 |  | CM7048 | 2017-12-11 | 2018-06-09 | 2017-12-12 | 40000042077 | Acid Value |  | 0.0 | 0.9 | JIS K5407
ENR48B000-DR000200 | U-VAN 48B | RB11 |  | CM7048 | 2017-12-11 | 2018-06-09 | 2017-12-12 | 40000042077 | Non Volatile Content |  | 54.5 | 58.5 | JIS K5407
ENR48B000-DR000200 | U-VAN 48B | RB11 |  | CM7048 | 2017-12-11 | 2018-06-09 | 2017-12-12 | 40000042077 | ASTM |  | 5.0 | 999.9 | 25oC
ENR48B000-DR000200 | U-VAN 48B | RB11 |  | CM7048 | 2017-12-11 | 2018-06-09 | 2017-12-12 | 40000042077 | Crater |  | 0 | 4 | TMSC(A4 x 2Panel)
ENR48B000-DR000200 | U-VAN 48B | RB11 |  | CM7048 | 2017-12-11 | 2018-06-09 | 2017-12-12 | 40000042077 | Color |  |  |  | JIS K6901
ENR48B000-DR000200 | U-VAN 48B | RB11 |  | CM7048 | 2017-12-11 | 2018-06-09 | 2017-12-12 | 40000042077 | Acid Value |  |  |  | JIS K5407
ENR48B000-DR000200 | U-VAN 48B | RB11 |  | CM7048 | 2017-12-11 | 2018-06-09 | 2017-12-12 | 40000042077 | Non Volatile Content |  |  |  | JIS K5407
ENR48B000-DR000200 | U-VAN 48B | RB11 |  | CM7048 | 2017-12-11 | 2018-06-09 | 2017-12-12 | 40000042077 | ASTM |  |  |  | 25oC
ENR48B000-DR000200 | U-VAN 48B | RB11 |  | CM7048 | 2017-12-11 | 2018-06-09 | 2017-12-12 | 40000042077 | Crater |  |  |  | TMSC(A4 x 2Panel)
ENR48B000-DR000200 | U-VAN 48B | RB11 | A | CM7048 | 2017-12-11 | 2018-06-09 | 2017-12-12 | 40000042079 | Appearance | A012 |  |  | Visual Check
ENR48B000-DR000200 | U-VAN 48B | RB11 | A | CM7048 | 2017-12-11 | 2018-06-09 | 2017-12-12 | 40000042079 | Viscosity | A023 |  |  | JIS K5400
ENR48B000-DR000200 | U-VAN 48B | RB11 | A | CM7048 | 2017-12-11 | 2018-06-09 | 2017-12-12 | 40000042079 | Color | 10 | 10 | 29 | JIS K6901
ENR48B000-DR000200 | U-VAN 48B | RB11 | A | CM7048 | 2017-12-11 | 2018-06-09 | 2017-12-12 | 40000042079 | Acid Value | 0.2 | 0.0 | 0.9 | JIS K5407
ENR48B000-DR000200 | U-VAN 48B | RB11 | A | CM7048 | 2017-12-11 | 2018-06-09 | 2017-12-12 | 40000042079 | Non Volatile Content | 56.0 | 54.5 | 58.5 | JIS K5407
ENR48B000-DR000200 | U-VAN 48B | RB11 | A | CM7048 | 2017-12-11 | 2018-06-09 | 2017-12-12 | 40000042079 | ASTM | 6.6 | 5.0 | 999.9 | 25oC
ENR48B000-DR000200 | U-VAN 48B | RB11 | A | CM7048 | 2017-12-11 | 2018-06-09 | 2017-12-12 | 40000042079 | Crater | 1 | 0 | 4 | TMSC(A4 x 2Panel)
ENR48B000-DR000200 | U-VAN 48B | RB11 | A | CM7048 | 2017-12-11 | 2018-06-09 | 2017-12-12 | 40000042079 | Color |  |  |  | JIS K6901
ENR48B000-DR000200 | U-VAN 48B | RB11 | A | CM7048 | 2017-12-11 | 2018-06-09 | 2017-12-12 | 40000042079 | Acid Value |  |  |  | JIS K5407
ENR48B000-DR000200 | U-VAN 48B | RB11 | A | CM7048 | 2017-12-11 | 2018-06-09 | 2017-12-12 | 40000042079 | Non Volatile Content |  |  |  | JIS K5407
ENR48B000-DR000200 | U-VAN 48B | RB11 | A | CM7048 | 2017-12-11 | 2018-06-09 | 2017-12-12 | 40000042079 | ASTM |  |  |  | 25oC
ENR48B000-DR000200 | U-VAN 48B | RB11 | A | CM7048 | 2017-12-11 | 2018-06-09 | 2017-12-12 | 40000042079 | Crater |  |  |  | TMSC(A4 x 2Panel)
ENR286000-DR000200 | U-VAN 28-60 | RB11 | A | CM7049 | 2017-12-11 | 2018-06-09 | 2017-12-12 | 40000042081 | Appearance | A012 |  |  | Visual Check
ENR286000-DR000200 | U-VAN 28-60 | RB11 | A | CM7049 | 2017-12-11 | 2018-06-09 | 2017-12-12 | 40000042081 | Viscosity | A033 |  |  | JIS K5400
ENR286000-DR000200 | U-VAN 28-60 | RB11 | A | CM7049 | 2017-12-11 | 2018-06-09 | 2017-12-12 | 40000042081 | Color | 10 | 10 | 29 | JIS K6901
ENR286000-DR000200 | U-VAN 28-60 | RB11 | A | CM7049 | 2017-12-11 | 2018-06-09 | 2017-12-12 | 40000042081 | Acid Value | 0.4 | 0.0 | 0.9 | JIS K5407
ENR286000-DR000200 | U-VAN 28-60 | RB11 | A | CM7049 | 2017-12-11 | 2018-06-09 | 2017-12-12 | 40000042081 | Non Volatile Content | 60.7 | 58.0 | 62.0 | JIS K5407
ENR286000-DR000200 | U-VAN 28-60 | RB11 | A | CM7049 | 2017-12-11 | 2018-06-09 | 2017-12-12 | 40000042081 | MS | 13.2 | 7.0 | 15.0 | 20oC
ENR286000-DR000200 | U-VAN 28-60 | RB11 | A | CM7049 | 2017-12-11 | 2018-06-09 | 2017-12-12 | 40000042081 | Crater | 1 | 0 | 4 | TMSC(A4 x 2Panel)
ENR286000-DR000200 | U-VAN 28-60 | RB11 | A | CM7049 | 2017-12-11 | 2018-06-09 | 2017-12-12 | 40000042081 | Color |  |  |  | JIS K6901
ENR286000-DR000200 | U-VAN 28-60 | RB11 | A | CM7049 | 2017-12-11 | 2018-06-09 | 2017-12-12 | 40000042081 | Acid Value |  |  |  | JIS K5407
ENR286000-DR000200 | U-VAN 28-60 | RB11 | A | CM7049 | 2017-12-11 | 2018-06-09 | 2017-12-12 | 40000042081 | Non Volatile Content |  |  |  | JIS K5407
ENR286000-DR000200 | U-VAN 28-60 | RB11 | A | CM7049 | 2017-12-11 | 2018-06-09 | 2017-12-12 | 40000042081 | MS |  |  |  | 20oC
ENR286000-DR000200 | U-VAN 28-60 | RB11 | A | CM7049 | 2017-12-11 | 2018-06-09 | 2017-12-12 | 40000042081 | Crater |  |  |  | TMSC(A4 x 2Panel)
ENJQC4175-DR000200 | OLESTER QC417-5 | RB11 | A | CM7015 | 2017-12-11 | 2018-12-11 | 2017-12-12 | 40000042083 | Appearance | A012 |  |  | Visual Check
ENJQC4175-DR000200 | OLESTER QC417-5 | RB11 | A | CM7015 | 2017-12-11 | 2018-12-11 | 2017-12-12 | 40000042083 | Viscosity | A112 |  |  | JIS K5400
ENJQC4175-DR000200 | OLESTER QC417-5 | RB11 | A | CM7015 | 2017-12-11 | 2018-12-11 | 2017-12-12 | 40000042083 | Color | 1 | -999 | 3 | JIS K5400
ENJQC4175-DR000200 | OLESTER QC417-5 | RB11 | A | CM7015 | 2017-12-11 | 2018-12-11 | 2017-12-12 | 40000042083 | Acid Value | 5.5 | 4.5 | 6.5 | JIS K5407
ENJQC4175-DR000200 | OLESTER QC417-5 | RB11 | A | CM7015 | 2017-12-11 | 2018-12-11 | 2017-12-12 | 40000042083 | Non Volatile Content | 60.8 | 59.5 | 61.5 | JIS K5407
ENJQC4175-DR000200 | OLESTER QC417-5 | RB11 | A | CM7015 | 2017-12-11 | 2018-12-11 | 2017-12-12 | 40000042083 | Color |  |  |  | JIS K5400
ENJQC4175-DR000200 | OLESTER QC417-5 | RB11 | A | CM7015 | 2017-12-11 | 2018-12-11 | 2017-12-12 | 40000042083 | Acid Value |  |  |  | JIS K5407
ENJQC4175-DR000200 | OLESTER QC417-5 | RB11 | A | CM7015 | 2017-12-11 | 2018-12-11 | 2017-12-12 | 40000042083 | Non Volatile Content |  |  |  | JIS K5407
ENJQC418H-DR000200 | OLESTER QC418HT | RB11 | A | CM7025 | 2017-12-12 | 2018-12-12 | 2017-12-12 | 40000042085 | Appearance | A012 |  |  | Visual Check
ENJQC418H-DR000200 | OLESTER QC418HT | RB11 | A | CM7025 | 2017-12-12 | 2018-12-12 | 2017-12-12 | 40000042085 | Viscosity | A110 |  |  | JIS K5400
ENJQC418H-DR000200 | OLESTER QC418HT | RB11 | A | CM7025 | 2017-12-12 | 2018-12-12 | 2017-12-12 | 40000042085 | Color | 19 | 0 | 150 | JIS K6901
ENJQC418H-DR000200 | OLESTER QC418HT | RB11 | A | CM7025 | 2017-12-12 | 2018-12-12 | 2017-12-12 | 40000042085 | Acid Value | 6.1 | 5.0 | 8.0 | JIS K5407
ENJQC418H-DR000200 | OLESTER QC418HT | RB11 | A | CM7025 | 2017-12-12 | 2018-12-12 | 2017-12-12 | 40000042085 | Non Volatile Content | 60.8 | 59.0 | 62.0 | JIS K5407
ENJQC418H-DR000200 | OLESTER QC418HT | RB11 | A | CM7025 | 2017-12-12 | 2018-12-12 | 2017-12-12 | 40000042085 | Color |  |  |  | JIS K6901
ENJQC418H-DR000200 | OLESTER QC418HT | RB11 | A | CM7025 | 2017-12-12 | 2018-12-12 | 2017-12-12 | 40000042085 | Acid Value |  |  |  | JIS K5407
ENJQC418H-DR000200 | OLESTER QC418HT | RB11 | A | CM7025 | 2017-12-12 | 2018-12-12 | 2017-12-12 | 40000042085 | Non Volatile Content |  |  |  | JIS K5407
ENJQR331T-DR000200 | OLESTER QR331T | RB11 | A | CM7038 | 2017-12-12 | 2018-12-12 | 2017-12-12 | 40000042100 | Appearance | A012 |  |  | Visual Check
ENJQR331T-DR000200 | OLESTER QR331T | RB11 | A | CM7038 | 2017-12-12 | 2018-12-12 | 2017-12-12 | 40000042100 | Viscosity | A131 |  |  | JIS K5400
ENJQR331T-DR000200 | OLESTER QR331T | RB11 | A | CM7038 | 2017-12-12 | 2018-12-12 | 2017-12-12 | 40000042100 | Color | 1 | -999 | 3 | JIS K5400
ENJQR331T-DR000200 | OLESTER QR331T | RB11 | A | CM7038 | 2017-12-12 | 2018-12-12 | 2017-12-12 | 40000042100 | Acid Value | 7.2 | 6.0 | 9.0 | JIS K5407
ENJQR331T-DR000200 | OLESTER QR331T | RB11 | A | CM7038 | 2017-12-12 | 2018-12-12 | 2017-12-12 | 40000042100 | Non Volatile Content | 69.1 | 68.0 | 72.0 | JIS K5407
ENJQR331T-DR000200 | OLESTER QR331T | RB11 | A | CM7038 | 2017-12-12 | 2018-12-12 | 2017-12-12 | 40000042100 | Color |  |  |  | JIS K5400
ENJQR331T-DR000200 | OLESTER QR331T | RB11 | A | CM7038 | 2017-12-12 | 2018-12-12 | 2017-12-12 | 40000042100 | Acid Value |  |  |  | JIS K5407
ENJQR331T-DR000200 | OLESTER QR331T | RB11 | A | CM7038 | 2017-12-12 | 2018-12-12 | 2017-12-12 | 40000042100 | Non Volatile Content |  |  |  | JIS K5407
ENRMB20T0-DR000200 | U-VAN MB20T | RB11 | A | CM7011 | 2017-12-10 | 2018-06-08 | 2017-12-12 | 40000042104 | Appearance | A012 |  |  | Visual Check
ENRMB20T0-DR000200 | U-VAN MB20T | RB11 | A | CM7011 | 2017-12-10 | 2018-06-08 | 2017-12-12 | 40000042104 | Viscosity | A098 |  |  | JIS K5400
ENRMB20T0-DR000200 | U-VAN MB20T | RB11 | A | CM7011 | 2017-12-10 | 2018-06-08 | 2017-12-12 | 40000042104 | Color | 10 | 0 | 29 | JIS K6901
ENRMB20T0-DR000200 | U-VAN MB20T | RB11 | A | CM7011 | 2017-12-10 | 2018-06-08 | 2017-12-12 | 40000042104 | Acid Value | 0.1 | 0.0 | 0.9 | JIS K5407
ENRMB20T0-DR000200 | U-VAN MB20T | RB11 | A | CM7011 | 2017-12-10 | 2018-06-08 | 2017-12-12 | 40000042104 | Non Volatile Content | 69.5 | 68.0 | 72.0 | JIS K5407
ENRMB20T0-DR000200 | U-VAN MB20T | RB11 | A | CM7011 | 2017-12-10 | 2018-06-08 | 2017-12-12 | 40000042104 | MS | 6.9 | 2.0 | 8.0 | 20oC
ENRMB20T0-DR000200 | U-VAN MB20T | RB11 | A | CM7011 | 2017-12-10 | 2018-06-08 | 2017-12-12 | 40000042104 | Crater | 1 | 0 | 4 | TMSC(A4 x 2Panel)
ENRMB20T0-DR000200 | U-VAN MB20T | RB11 | A | CM7011 | 2017-12-10 | 2018-06-08 | 2017-12-12 | 40000042104 | Water Content | 0.13 | 0.00 | 1.60 | Karl Fischer
ENRMB20T0-DR000200 | U-VAN MB20T | RB11 | A | CM7011 | 2017-12-10 | 2018-06-08 | 2017-12-12 | 40000042104 | Color |  |  |  | JIS K6901
ENRMB20T0-DR000200 | U-VAN MB20T | RB11 | A | CM7011 | 2017-12-10 | 2018-06-08 | 2017-12-12 | 40000042104 | Acid Value |  |  |  | JIS K5407
ENRMB20T0-DR000200 | U-VAN MB20T | RB11 | A | CM7011 | 2017-12-10 | 2018-06-08 | 2017-12-12 | 40000042104 | Non Volatile Content |  |  |  | JIS K5407
ENRMB20T0-DR000200 | U-VAN MB20T | RB11 | A | CM7011 | 2017-12-10 | 2018-06-08 | 2017-12-12 | 40000042104 | MS |  |  |  | 20oC
ENRMB20T0-DR000200 | U-VAN MB20T | RB11 | A | CM7011 | 2017-12-10 | 2018-06-08 | 2017-12-12 | 40000042104 | Crater |  |  |  | TMSC(A4 x 2Panel)
ENRMB20T0-DR000200 | U-VAN MB20T | RB11 | A | CM7011 | 2017-12-10 | 2018-06-08 | 2017-12-12 | 40000042104 | Water Content |  |  |  | Karl Fischer
ENFP64600-DR000200 | ALMATEX P646 | RB11 | A | CM7005 | 2017-12-14 | 2018-12-14 | 2017-12-15 | 40000042275 | Appearance | A012 |  |  | Visual Check
ENFP64600-DR000200 | ALMATEX P646 | RB11 | A | CM7005 | 2017-12-14 | 2018-12-14 | 2017-12-15 | 40000042275 | Viscosity | A097 |  |  | JIS K5400
ENFP64600-DR000200 | ALMATEX P646 | RB11 | A | CM7005 | 2017-12-14 | 2018-12-14 | 2017-12-15 | 40000042275 | Color | 1 | -999 | 3 | JIS K5400
ENFP64600-DR000200 | ALMATEX P646 | RB11 | A | CM7005 | 2017-12-14 | 2018-12-14 | 2017-12-15 | 40000042275 | Acid Value | 3.3 | 3.0 | 7.0 | JIS K5407
ENFP64600-DR000200 | ALMATEX P646 | RB11 | A | CM7005 | 2017-12-14 | 2018-12-14 | 2017-12-15 | 40000042275 | Non Volatile Content | 61.2 | 58.5 | 61.5 | JIS K5407
ENFP64600-DR000200 | ALMATEX P646 | RB11 | A | CM7005 | 2017-12-14 | 2018-12-14 | 2017-12-15 | 40000042275 | Color |  |  |  | JIS K5400
ENFP64600-DR000200 | ALMATEX P646 | RB11 | A | CM7005 | 2017-12-14 | 2018-12-14 | 2017-12-15 | 40000042275 | Acid Value |  |  |  | JIS K5407
ENFP64600-DR000200 | ALMATEX P646 | RB11 | A | CM7005 | 2017-12-14 | 2018-12-14 | 2017-12-15 | 40000042275 | Non Volatile Content |  |  |  | JIS K5407
ENR925T70-DR000200 | U-VAN 925T-70 | RB11 | A | CM7028 | 2017-12-15 | 2018-06-13 | 2017-12-15 | 40000042277 | Appearance | A012 |  |  | Visual Check
ENR925T70-DR000200 | U-VAN 925T-70 | RB11 | A | CM7028 | 2017-12-15 | 2018-06-13 | 2017-12-15 | 40000042277 | Viscosity | A112 |  |  | JIS K5400
ENR925T70-DR000200 | U-VAN 925T-70 | RB11 | A | CM7028 | 2017-12-15 | 2018-06-13 | 2017-12-15 | 40000042277 | Color | 10 | 10 | 29 | JIS K6901
ENR925T70-DR000200 | U-VAN 925T-70 | RB11 | A | CM7028 | 2017-12-15 | 2018-06-13 | 2017-12-15 | 40000042277 | Acid Value | 0.2 | 0.0 | 0.9 | JIS K5407
ENR925T70-DR000200 | U-VAN 925T-70 | RB11 | A | CM7028 | 2017-12-15 | 2018-06-13 | 2017-12-15 | 40000042277 | Non Volatile Content | 71.8 | 68.0 | 72.0 | JIS K5407
ENR925T70-DR000200 | U-VAN 925T-70 | RB11 | A | CM7028 | 2017-12-15 | 2018-06-13 | 2017-12-15 | 40000042277 | MS | 12.1 | 5.0 | 15.0 | 20oC
ENR925T70-DR000200 | U-VAN 925T-70 | RB11 | A | CM7028 | 2017-12-15 | 2018-06-13 | 2017-12-15 | 40000042277 | Crater | 0 | 0 | 4 | TMSC(A4 x 2Panel)
ENR925T70-DR000200 | U-VAN 925T-70 | RB11 | A | CM7028 | 2017-12-15 | 2018-06-13 | 2017-12-15 | 40000042277 | Color |  |  |  | JIS K6901
ENR925T70-DR000200 | U-VAN 925T-70 | RB11 | A | CM7028 | 2017-12-15 | 2018-06-13 | 2017-12-15 | 40000042277 | Acid Value |  |  |  | JIS K5407
ENR925T70-DR000200 | U-VAN 925T-70 | RB11 | A | CM7028 | 2017-12-15 | 2018-06-13 | 2017-12-15 | 40000042277 | Non Volatile Content |  |  |  | JIS K5407
ENR925T70-DR000200 | U-VAN 925T-70 | RB11 | A | CM7028 | 2017-12-15 | 2018-06-13 | 2017-12-15 | 40000042277 | MS |  |  |  | 20oC
ENR925T70-DR000200 | U-VAN 925T-70 | RB11 | A | CM7028 | 2017-12-15 | 2018-06-13 | 2017-12-15 | 40000042277 | Crater |  |  |  | TMSC(A4 x 2Panel)
ENJQ17090-DR000200 | OLESTER Q1709 | RB11 | A | CM7006 | 2017-12-15 | 2018-12-15 | 2017-12-15 | 40000042279 | Appearance | A012 |  |  | Visual Check
ENJQ17090-DR000200 | OLESTER Q1709 | RB11 | A | CM7006 | 2017-12-15 | 2018-12-15 | 2017-12-15 | 40000042279 | Viscosity | A098 |  |  | JIS K5400
ENJQ17090-DR000200 | OLESTER Q1709 | RB11 | A | CM7006 | 2017-12-15 | 2018-12-15 | 2017-12-15 | 40000042279 | Color | 1 | -999 | 3 | JIS K5400
ENJQ17090-DR000200 | OLESTER Q1709 | RB11 | A | CM7006 | 2017-12-15 | 2018-12-15 | 2017-12-15 | 40000042279 | Acid Value | 3.8 | 3.0 | 5.0 | JIS K5407
ENJQ17090-DR000200 | OLESTER Q1709 | RB11 | A | CM7006 | 2017-12-15 | 2018-12-15 | 2017-12-15 | 40000042279 | Non Volatile Content | 60.2 | 58.0 | 62.0 | JIS K5407
ENJQ17090-DR000200 | OLESTER Q1709 | RB11 | A | CM7006 | 2017-12-15 | 2018-12-15 | 2017-12-15 | 40000042279 | Color |  |  |  | JIS K5400
ENJQ17090-DR000200 | OLESTER Q1709 | RB11 | A | CM7006 | 2017-12-15 | 2018-12-15 | 2017-12-15 | 40000042279 | Acid Value |  |  |  | JIS K5407
ENJQ17090-DR000200 | OLESTER Q1709 | RB11 | A | CM7006 | 2017-12-15 | 2018-12-15 | 2017-12-15 | 40000042279 | Non Volatile Content |  |  |  | JIS K5407
ENJQB5100-DR000200 | OLESTER QB510 | RB11 | A | CM7005 | 2017-12-15 | 2018-12-15 | 2017-12-16 | 40000042319 | Appearance | A012 |  |  | Visual Check
ENJQB5100-DR000200 | OLESTER QB510 | RB11 | A | CM7005 | 2017-12-15 | 2018-12-15 | 2017-12-16 | 40000042319 | Viscosity | A085 |  |  | JIS K5400
ENJQB5100-DR000200 | OLESTER QB510 | RB11 | A | CM7005 | 2017-12-15 | 2018-12-15 | 2017-12-16 | 40000042319 | Color | 2 | -999 | 3 | JIS K5400
ENJQB5100-DR000200 | OLESTER QB510 | RB11 | A | CM7005 | 2017-12-15 | 2018-12-15 | 2017-12-16 | 40000042319 | Acid Value | 5.9 | 5.3 | 7.3 | JIS K5407
ENJQB5100-DR000200 | OLESTER QB510 | RB11 | A | CM7005 | 2017-12-15 | 2018-12-15 | 2017-12-16 | 40000042319 | Non Volatile Content | 65.0 | 63.5 | 66.5 | JIS K5407
ENJQB5100-DR000200 | OLESTER QB510 | RB11 | A | CM7005 | 2017-12-15 | 2018-12-15 | 2017-12-16 | 40000042319 | Color |  |  |  | JIS K5400
ENJQB5100-DR000200 | OLESTER QB510 | RB11 | A | CM7005 | 2017-12-15 | 2018-12-15 | 2017-12-16 | 40000042319 | Acid Value |  |  |  | JIS K5407
ENJQB5100-DR000200 | OLESTER QB510 | RB11 | A | CM7005 | 2017-12-15 | 2018-12-15 | 2017-12-16 | 40000042319 | Non Volatile Content |  |  |  | JIS K5407
ENFB303T0-DR000200 | ALMATEX B303T | RB11 | A | CM7012 | 2017-12-17 | 2018-12-17 | 2017-12-17 | 40000042369 | Appearance | A012 |  |  | Visual Check
ENFB303T0-DR000200 | ALMATEX B303T | RB11 | A | CM7012 | 2017-12-17 | 2018-12-17 | 2017-12-17 | 40000042369 | Viscosity | A092 |  |  | JIS K5400
ENFB303T0-DR000200 | ALMATEX B303T | RB11 | A | CM7012 | 2017-12-17 | 2018-12-17 | 2017-12-17 | 40000042369 | Color | 1 | -999 | 2 | JIS K5400
ENFB303T0-DR000200 | ALMATEX B303T | RB11 | A | CM7012 | 2017-12-17 | 2018-12-17 | 2017-12-17 | 40000042369 | Acid Value | 9.0 | 8.0 | 10.0 | JIS K5407
ENFB303T0-DR000200 | ALMATEX B303T | RB11 | A | CM7012 | 2017-12-17 | 2018-12-17 | 2017-12-17 | 40000042369 | Non Volatile Content | 64.9 | 63.0 | 67.0 | JIS K5407
ENFB303T0-DR000200 | ALMATEX B303T | RB11 | A | CM7012 | 2017-12-17 | 2018-12-17 | 2017-12-17 | 40000042369 | Color |  |  |  | JIS K5400
ENFB303T0-DR000200 | ALMATEX B303T | RB11 | A | CM7012 | 2017-12-17 | 2018-12-17 | 2017-12-17 | 40000042369 | Acid Value |  |  |  | JIS K5407
ENFB303T0-DR000200 | ALMATEX B303T | RB11 | A | CM7012 | 2017-12-17 | 2018-12-17 | 2017-12-17 | 40000042369 | Non Volatile Content |  |  |  | JIS K5407
ENJQ70000-DR000200 | OLESTER Q700 | RB11 | A | CM7007 | 2017-12-15 | 2018-12-15 | 2017-12-18 | 40000042391 | Appearance | A012 |  |  | Visual Check
ENJQ70000-DR000200 | OLESTER Q700 | RB11 | A | CM7007 | 2017-12-15 | 2018-12-15 | 2017-12-18 | 40000042391 | Viscosity | A106 |  |  | JIS K5400
ENJQ70000-DR000200 | OLESTER Q700 | RB11 | A | CM7007 | 2017-12-15 | 2018-12-15 | 2017-12-18 | 40000042391 | Color | 1 | -999 | 3 | JIS K5400
ENJQ70000-DR000200 | OLESTER Q700 | RB11 | A | CM7007 | 2017-12-15 | 2018-12-15 | 2017-12-18 | 40000042391 | Acid Value | 5.9 | 5.0 | 7.0 | JIS K5407
ENJQ70000-DR000200 | OLESTER Q700 | RB11 | A | CM7007 | 2017-12-15 | 2018-12-15 | 2017-12-18 | 40000042391 | Non Volatile Content | 61.1 | 58.5 | 61.5 | JIS K5407
ENJQ70000-DR000200 | OLESTER Q700 | RB11 | A | CM7007 | 2017-12-15 | 2018-12-15 | 2017-12-18 | 40000042391 | Color |  |  |  | JIS K5400
ENJQ70000-DR000200 | OLESTER Q700 | RB11 | A | CM7007 | 2017-12-15 | 2018-12-15 | 2017-12-18 | 40000042391 | Acid Value |  |  |  | JIS K5407
ENJQ70000-DR000200 | OLESTER Q700 | RB11 | A | CM7007 | 2017-12-15 | 2018-12-15 | 2017-12-18 | 40000042391 | Non Volatile Content |  |  |  | JIS K5407
ENR48B000-DR000200 | U-VAN 48B | RB11 | A | CM7050 | 2017-12-18 | 2018-06-16 | 2017-12-18 | 40000042415 | Appearance | A012 |  |  | Visual Check
ENR48B000-DR000200 | U-VAN 48B | RB11 | A | CM7050 | 2017-12-18 | 2018-06-16 | 2017-12-18 | 40000042415 | Viscosity | A019 |  |  | JIS K5400
ENR48B000-DR000200 | U-VAN 48B | RB11 | A | CM7050 | 2017-12-18 | 2018-06-16 | 2017-12-18 | 40000042415 | Color | 10 | 10 | 29 | JIS K6901
ENR48B000-DR000200 | U-VAN 48B | RB11 | A | CM7050 | 2017-12-18 | 2018-06-16 | 2017-12-18 | 40000042415 | Acid Value | 0.3 | 0.0 | 0.9 | JIS K5407
ENR48B000-DR000200 | U-VAN 48B | RB11 | A | CM7050 | 2017-12-18 | 2018-06-16 | 2017-12-18 | 40000042415 | Non Volatile Content | 56.2 | 54.5 | 58.5 | JIS K5407
ENR48B000-DR000200 | U-VAN 48B | RB11 | A | CM7050 | 2017-12-18 | 2018-06-16 | 2017-12-18 | 40000042415 | ASTM | 8.2 | 5.0 | 999.9 | 25oC
ENR48B000-DR000200 | U-VAN 48B | RB11 | A | CM7050 | 2017-12-18 | 2018-06-16 | 2017-12-18 | 40000042415 | Crater | 0 | 0 | 4 | TMSC(A4 x 2Panel)
ENR48B000-DR000200 | U-VAN 48B | RB11 | A | CM7050 | 2017-12-18 | 2018-06-16 | 2017-12-18 | 40000042415 | Color |  |  |  | JIS K6901
ENR48B000-DR000200 | U-VAN 48B | RB11 | A | CM7050 | 2017-12-18 | 2018-06-16 | 2017-12-18 | 40000042415 | Acid Value |  |  |  | JIS K5407
ENR48B000-DR000200 | U-VAN 48B | RB11 | A | CM7050 | 2017-12-18 | 2018-06-16 | 2017-12-18 | 40000042415 | Non Volatile Content |  |  |  | JIS K5407
ENR48B000-DR000200 | U-VAN 48B | RB11 | A | CM7050 | 2017-12-18 | 2018-06-16 | 2017-12-18 | 40000042415 | ASTM |  |  |  | 25oC
ENR48B000-DR000200 | U-VAN 48B | RB11 | A | CM7050 | 2017-12-18 | 2018-06-16 | 2017-12-18 | 40000042415 | Crater |  |  |  | TMSC(A4 x 2Panel)
ENR48B000-DR000200 | U-VAN 48B | RB11 | A | CM7049 | 2017-12-18 | 2018-06-16 | 2017-12-18 | 40000042417 | Appearance | A012 |  |  | Visual Check
ENR48B000-DR000200 | U-VAN 48B | RB11 | A | CM7049 | 2017-12-18 | 2018-06-16 | 2017-12-18 | 40000042417 | Viscosity | A019 |  |  | JIS K5400
ENR48B000-DR000200 | U-VAN 48B | RB11 | A | CM7049 | 2017-12-18 | 2018-06-16 | 2017-12-18 | 40000042417 | Color | 10 | 10 | 29 | JIS K6901
ENR48B000-DR000200 | U-VAN 48B | RB11 | A | CM7049 | 2017-12-18 | 2018-06-16 | 2017-12-18 | 40000042417 | Acid Value | 0.3 | 0.0 | 0.9 | JIS K5407
ENR48B000-DR000200 | U-VAN 48B | RB11 | A | CM7049 | 2017-12-18 | 2018-06-16 | 2017-12-18 | 40000042417 | Non Volatile Content | 56.6 | 54.5 | 58.5 | JIS K5407
ENR48B000-DR000200 | U-VAN 48B | RB11 | A | CM7049 | 2017-12-18 | 2018-06-16 | 2017-12-18 | 40000042417 | ASTM | 8.1 | 5.0 | 999.9 | 25oC
ENR48B000-DR000200 | U-VAN 48B | RB11 | A | CM7049 | 2017-12-18 | 2018-06-16 | 2017-12-18 | 40000042417 | Crater | 0 | 0 | 4 | TMSC(A4 x 2Panel)
ENR48B000-DR000200 | U-VAN 48B | RB11 | A | CM7049 | 2017-12-18 | 2018-06-16 | 2017-12-18 | 40000042417 | Color |  |  |  | JIS K6901
ENR48B000-DR000200 | U-VAN 48B | RB11 | A | CM7049 | 2017-12-18 | 2018-06-16 | 2017-12-18 | 40000042417 | Acid Value |  |  |  | JIS K5407
ENR48B000-DR000200 | U-VAN 48B | RB11 | A | CM7049 | 2017-12-18 | 2018-06-16 | 2017-12-18 | 40000042417 | Non Volatile Content |  |  |  | JIS K5407
ENR48B000-DR000200 | U-VAN 48B | RB11 | A | CM7049 | 2017-12-18 | 2018-06-16 | 2017-12-18 | 40000042417 | ASTM |  |  |  | 25oC
ENR48B000-DR000200 | U-VAN 48B | RB11 | A | CM7049 | 2017-12-18 | 2018-06-16 | 2017-12-18 | 40000042417 | Crater |  |  |  | TMSC(A4 x 2Panel)
ENJQR331T-DR000200 | OLESTER QR331T | RB11 | A | CM7039 | 2017-12-19 | 2018-12-19 | 2017-12-19 | 40000042457 | Appearance | A012 |  |  | Visual Check
ENJQR331T-DR000200 | OLESTER QR331T | RB11 | A | CM7039 | 2017-12-19 | 2018-12-19 | 2017-12-19 | 40000042457 | Viscosity | A127 |  |  | JIS K5400
ENJQR331T-DR000200 | OLESTER QR331T | RB11 | A | CM7039 | 2017-12-19 | 2018-12-19 | 2017-12-19 | 40000042457 | Color | 1 | -999 | 3 | JIS K5400
ENJQR331T-DR000200 | OLESTER QR331T | RB11 | A | CM7039 | 2017-12-19 | 2018-12-19 | 2017-12-19 | 40000042457 | Acid Value | 7.0 | 6.0 | 9.0 | JIS K5407
ENJQR331T-DR000200 | OLESTER QR331T | RB11 | A | CM7039 | 2017-12-19 | 2018-12-19 | 2017-12-19 | 40000042457 | Non Volatile Content | 71.3 | 68.0 | 72.0 | JIS K5407
ENJQR331T-DR000200 | OLESTER QR331T | RB11 | A | CM7039 | 2017-12-19 | 2018-12-19 | 2017-12-19 | 40000042457 | Color |  |  |  | JIS K5400
ENJQR331T-DR000200 | OLESTER QR331T | RB11 | A | CM7039 | 2017-12-19 | 2018-12-19 | 2017-12-19 | 40000042457 | Acid Value |  |  |  | JIS K5407
ENJQR331T-DR000200 | OLESTER QR331T | RB11 | A | CM7039 | 2017-12-19 | 2018-12-19 | 2017-12-19 | 40000042457 | Non Volatile Content |  |  |  | JIS K5407
ENR286000-DR000200 | U-VAN 28-60 | RB11 | A | CM7050 | 2017-12-19 | 2018-06-17 | 2017-12-19 | 40000042473 | Appearance | A012 |  |  | Visual Check
ENR286000-DR000200 | U-VAN 28-60 | RB11 | A | CM7050 | 2017-12-19 | 2018-06-17 | 2017-12-19 | 40000042473 | Viscosity | A043 |  |  | JIS K5400
ENR286000-DR000200 | U-VAN 28-60 | RB11 | A | CM7050 | 2017-12-19 | 2018-06-17 | 2017-12-19 | 40000042473 | Color | 10 | 10 | 29 | JIS K6901
ENR286000-DR000200 | U-VAN 28-60 | RB11 | A | CM7050 | 2017-12-19 | 2018-06-17 | 2017-12-19 | 40000042473 | Acid Value | 0.4 | 0.0 | 0.9 | JIS K5407
ENR286000-DR000200 | U-VAN 28-60 | RB11 | A | CM7050 | 2017-12-19 | 2018-06-17 | 2017-12-19 | 40000042473 | Non Volatile Content | 61.0 | 58.0 | 62.0 | JIS K5407
ENR286000-DR000200 | U-VAN 28-60 | RB11 | A | CM7050 | 2017-12-19 | 2018-06-17 | 2017-12-19 | 40000042473 | MS | 12.6 | 7.0 | 15.0 | 20oC
ENR286000-DR000200 | U-VAN 28-60 | RB11 | A | CM7050 | 2017-12-19 | 2018-06-17 | 2017-12-19 | 40000042473 | Crater | 2 | 0 | 4 | TMSC(A4 x 2Panel)
ENR286000-DR000200 | U-VAN 28-60 | RB11 | A | CM7050 | 2017-12-19 | 2018-06-17 | 2017-12-19 | 40000042473 | Color |  |  |  | JIS K6901
ENR286000-DR000200 | U-VAN 28-60 | RB11 | A | CM7050 | 2017-12-19 | 2018-06-17 | 2017-12-19 | 40000042473 | Acid Value |  |  |  | JIS K5407
ENR286000-DR000200 | U-VAN 28-60 | RB11 | A | CM7050 | 2017-12-19 | 2018-06-17 | 2017-12-19 | 40000042473 | Non Volatile Content |  |  |  | JIS K5407
ENR286000-DR000200 | U-VAN 28-60 | RB11 | A | CM7050 | 2017-12-19 | 2018-06-17 | 2017-12-19 | 40000042473 | MS |  |  |  | 20oC
ENR286000-DR000200 | U-VAN 28-60 | RB11 | A | CM7050 | 2017-12-19 | 2018-06-17 | 2017-12-19 | 40000042473 | Crater |  |  |  | TMSC(A4 x 2Panel)
ENFC20100-DR000200 | ALMATEX C201 | RB11 | A | CM7010 | 2017-12-20 | 2018-12-20 | 2017-12-21 | 40000042554 | Appearance | A012 |  |  | Visual Check
ENFC20100-DR000200 | ALMATEX C201 | RB11 | A | CM7010 | 2017-12-20 | 2018-12-20 | 2017-12-21 | 40000042554 | Viscosity | A103 |  |  | JIS K5400
ENFC20100-DR000200 | ALMATEX C201 | RB11 | A | CM7010 | 2017-12-20 | 2018-12-20 | 2017-12-21 | 40000042554 | Color | 1 | -999 | 3 | JIS K5400
ENFC20100-DR000200 | ALMATEX C201 | RB11 | A | CM7010 | 2017-12-20 | 2018-12-20 | 2017-12-21 | 40000042554 | Acid Value | 13.0 | 12.0 | 15.0 | JIS K5407
ENFC20100-DR000200 | ALMATEX C201 | RB11 | A | CM7010 | 2017-12-20 | 2018-12-20 | 2017-12-21 | 40000042554 | Non Volatile Content | 67.6 | 67.0 | 69.0 | JIS K5407
ENFC20100-DR000200 | ALMATEX C201 | RB11 | A | CM7010 | 2017-12-20 | 2018-12-20 | 2017-12-21 | 40000042554 | Color |  |  |  | JIS K5400
ENFC20100-DR000200 | ALMATEX C201 | RB11 | A | CM7010 | 2017-12-20 | 2018-12-20 | 2017-12-21 | 40000042554 | Acid Value |  |  |  | JIS K5407
ENFC20100-DR000200 | ALMATEX C201 | RB11 | A | CM7010 | 2017-12-20 | 2018-12-20 | 2017-12-21 | 40000042554 | Non Volatile Content |  |  |  | JIS K5407
ENR286000-DR000200 | U-VAN 28-60 | RB11 | A | CM7051 | 2017-12-21 | 2018-06-19 | 2017-12-21 | 40000042556 | Appearance | A012 |  |  | Visual Check
ENR286000-DR000200 | U-VAN 28-60 | RB11 | A | CM7051 | 2017-12-21 | 2018-06-19 | 2017-12-21 | 40000042556 | Viscosity | A039 |  |  | JIS K5400
ENR286000-DR000200 | U-VAN 28-60 | RB11 | A | CM7051 | 2017-12-21 | 2018-06-19 | 2017-12-21 | 40000042556 | Color | 10 | 10 | 29 | JIS K6901
ENR286000-DR000200 | U-VAN 28-60 | RB11 | A | CM7051 | 2017-12-21 | 2018-06-19 | 2017-12-21 | 40000042556 | Acid Value | 0.4 | 0.0 | 0.9 | JIS K5407
ENR286000-DR000200 | U-VAN 28-60 | RB11 | A | CM7051 | 2017-12-21 | 2018-06-19 | 2017-12-21 | 40000042556 | Non Volatile Content | 60.7 | 58.0 | 62.0 | JIS K5407
ENR286000-DR000200 | U-VAN 28-60 | RB11 | A | CM7051 | 2017-12-21 | 2018-06-19 | 2017-12-21 | 40000042556 | MS | 11.9 | 7.0 | 15.0 | 20oC
ENR286000-DR000200 | U-VAN 28-60 | RB11 | A | CM7051 | 2017-12-21 | 2018-06-19 | 2017-12-21 | 40000042556 | Crater | 0 | 0 | 4 | TMSC(A4 x 2Panel)
ENR286000-DR000200 | U-VAN 28-60 | RB11 | A | CM7051 | 2017-12-21 | 2018-06-19 | 2017-12-21 | 40000042556 | Color |  |  |  | JIS K6901
ENR286000-DR000200 | U-VAN 28-60 | RB11 | A | CM7051 | 2017-12-21 | 2018-06-19 | 2017-12-21 | 40000042556 | Acid Value |  |  |  | JIS K5407
ENR286000-DR000200 | U-VAN 28-60 | RB11 | A | CM7051 | 2017-12-21 | 2018-06-19 | 2017-12-21 | 40000042556 | Non Volatile Content |  |  |  | JIS K5407
ENR286000-DR000200 | U-VAN 28-60 | RB11 | A | CM7051 | 2017-12-21 | 2018-06-19 | 2017-12-21 | 40000042556 | MS |  |  |  | 20oC
ENR286000-DR000200 | U-VAN 28-60 | RB11 | A | CM7051 | 2017-12-21 | 2018-06-19 | 2017-12-21 | 40000042556 | Crater |  |  |  | TMSC(A4 x 2Panel)
ENGAL9009-DR000100 | ALMATEX-A-9009 | RB11 | A | CM7018 | 2017-12-18 | 2018-06-16 | 2017-12-21 | 40000042562 | pH | 8.69 | 7.00 | 9.50 | 30oC,pH Meter
ENGAL9009-DR000100 | ALMATEX-A-9009 | RB11 | A | CM7018 | 2017-12-18 | 2018-06-16 | 2017-12-21 | 40000042562 | Viscosity | 58.1 | -999.0 | 99.9 | 30oC,Viscometer
ENGAL9009-DR000100 | ALMATEX-A-9009 | RB11 | A | CM7018 | 2017-12-18 | 2018-06-16 | 2017-12-21 | 40000042562 | Non Volatile Content | 49.6 | 48.0 | 50.0 | 1.5g./150oC/30min
ENGAL9009-DR000100 | ALMATEX-A-9009 | RB11 | A | CM7018 | 2017-12-18 | 2018-06-16 | 2017-12-21 | 40000042562 | Specific Gravity | 1.068 | 1.020 | 1.140 | 30oC,Hydrometer
ENGAL9009-DR000100 | ALMATEX-A-9009 | RB11 | A | CM7018 | 2017-12-18 | 2018-06-16 | 2017-12-21 | 40000042562 | Particle Size | 0.199 | 0.170 | 0.230 | UV-VIS Spectrophotom
ENGAL9009-DR000100 | ALMATEX-A-9009 | RB11 | A | CM7018 | 2017-12-18 | 2018-06-16 | 2017-12-21 | 40000042562 | Color | A005 |  |  | Visual Check
ENGAL9009-DR000100 | ALMATEX-A-9009 | RB11 | A | CM7018 | 2017-12-18 | 2018-06-16 | 2017-12-21 | 40000042562 | Appearance | A001 |  |  | Visual Check
ENGAL9009-DR000100 | ALMATEX-A-9009 | RB11 | A | CM7018 | 2017-12-18 | 2018-06-16 | 2017-12-21 | 40000042562 | pH |  |  |  | 30oC,pH Meter
ENGAL9009-DR000100 | ALMATEX-A-9009 | RB11 | A | CM7018 | 2017-12-18 | 2018-06-16 | 2017-12-21 | 40000042562 | Viscosity |  |  |  | 30oC,Viscometer
ENGAL9009-DR000100 | ALMATEX-A-9009 | RB11 | A | CM7018 | 2017-12-18 | 2018-06-16 | 2017-12-21 | 40000042562 | Non Volatile Content |  |  |  | 1.5g./150oC/30min
ENGAL9009-DR000100 | ALMATEX-A-9009 | RB11 | A | CM7018 | 2017-12-18 | 2018-06-16 | 2017-12-21 | 40000042562 | Specific Gravity |  |  |  | 30oC,Hydrometer
ENGAL9009-DR000100 | ALMATEX-A-9009 | RB11 | A | CM7018 | 2017-12-18 | 2018-06-16 | 2017-12-21 | 40000042562 | Particle Size |  |  |  | UV-VIS Spectrophotom
ENJQC418H-DR000200 | OLESTER QC418HT | RB11 | A | CM7026 | 2017-12-21 | 2018-12-21 | 2017-12-21 | 40000042568 | Appearance | A012 |  |  | Visual Check
ENJQC418H-DR000200 | OLESTER QC418HT | RB11 | A | CM7026 | 2017-12-21 | 2018-12-21 | 2017-12-21 | 40000042568 | Viscosity | A111 |  |  | JIS K5400
ENJQC418H-DR000200 | OLESTER QC418HT | RB11 | A | CM7026 | 2017-12-21 | 2018-12-21 | 2017-12-21 | 40000042568 | Color | 11 | 0 | 150 | JIS K6901
ENJQC418H-DR000200 | OLESTER QC418HT | RB11 | A | CM7026 | 2017-12-21 | 2018-12-21 | 2017-12-21 | 40000042568 | Acid Value | 6.0 | 5.0 | 8.0 | JIS K5407
ENJQC418H-DR000200 | OLESTER QC418HT | RB11 | A | CM7026 | 2017-12-21 | 2018-12-21 | 2017-12-21 | 40000042568 | Non Volatile Content | 60.8 | 59.0 | 62.0 | JIS K5407
ENJQC418H-DR000200 | OLESTER QC418HT | RB11 | A | CM7026 | 2017-12-21 | 2018-12-21 | 2017-12-21 | 40000042568 | Color |  |  |  | JIS K6901
ENJQC418H-DR000200 | OLESTER QC418HT | RB11 | A | CM7026 | 2017-12-21 | 2018-12-21 | 2017-12-21 | 40000042568 | Acid Value |  |  |  | JIS K5407
ENJQC418H-DR000200 | OLESTER QC418HT | RB11 | A | CM7026 | 2017-12-21 | 2018-12-21 | 2017-12-21 | 40000042568 | Non Volatile Content |  |  |  | JIS K5407
ENR225000-DR000200 | U-VAN 225 | RB11 | A | CK6009 | 2016-10-13 | 2017-01-11 | 2017-01-06 | 890000003953 | Appearance | A012 |  |  | Visual Check
ENR225000-DR000200 | U-VAN 225 | RB11 | A | CK6009 | 2016-10-13 | 2017-01-11 | 2017-01-06 | 890000003953 | Viscosity | B054 |  |  | JIS K5400
ENR225000-DR000200 | U-VAN 225 | RB11 | A | CK6009 | 2016-10-13 | 2017-01-11 | 2017-01-06 | 890000003953 | Color | 10 | 10 | 29 | JIS K6901
ENR225000-DR000200 | U-VAN 225 | RB11 | A | CK6009 | 2016-10-13 | 2017-01-11 | 2017-01-06 | 890000003953 | Acid Value | 0.8 | 0.0 | 0.9 | JIS K5407
ENR225000-DR000200 | U-VAN 225 | RB11 | A | CK6009 | 2016-10-13 | 2017-01-11 | 2017-01-06 | 890000003953 | Non Volatile Content | 61.5 | 58.0 | 62.0 | JIS K5407
ENR225000-DR000200 | U-VAN 225 | RB11 | A | CK6009 | 2016-10-13 | 2017-01-11 | 2017-01-06 | 890000003953 | MS | 8.5 | 2.0 | 8.0 | 20oC
ENR225000-DR000200 | U-VAN 225 | RB11 | A | CK6009 | 2016-10-13 | 2017-01-11 | 2017-01-06 | 890000003953 | Crater | 2 | 0 | 3 | TMSC(A4 x 2Panel)
ENR225000-DR000200 | U-VAN 225 | RB11 | A | CK6009 | 2016-10-13 | 2017-01-11 | 2017-01-06 | 890000003953 | Color |  |  |  | JIS K6901
ENR225000-DR000200 | U-VAN 225 | RB11 | A | CK6009 | 2016-10-13 | 2017-01-11 | 2017-01-06 | 890000003953 | Acid Value |  |  |  | JIS K5407
ENR225000-DR000200 | U-VAN 225 | RB11 | A | CK6009 | 2016-10-13 | 2017-01-11 | 2017-01-06 | 890000003953 | Non Volatile Content |  |  |  | JIS K5407
ENR225000-DR000200 | U-VAN 225 | RB11 | A | CK6009 | 2016-10-13 | 2017-01-11 | 2017-01-06 | 890000003953 | MS |  |  |  | 20oC
ENR225000-DR000200 | U-VAN 225 | RB11 | A | CK6009 | 2016-10-13 | 2017-01-11 | 2017-01-06 | 890000003953 | Crater |  |  |  | TMSC(A4 x 2Panel)
ENR225000-DR000200 | U-VAN 225 | RB11 | A | CL6010 | 2016-11-17 | 2017-02-15 | 2017-01-06 | 890000003954 | Appearance | A012 |  |  | Visual Check
ENR225000-DR000200 | U-VAN 225 | RB11 | A | CL6010 | 2016-11-17 | 2017-02-15 | 2017-01-06 | 890000003954 | Viscosity | B049 |  |  | JIS K5400
ENR225000-DR000200 | U-VAN 225 | RB11 | A | CL6010 | 2016-11-17 | 2017-02-15 | 2017-01-06 | 890000003954 | Color | 10 | 10 | 29 | JIS K6901
ENR225000-DR000200 | U-VAN 225 | RB11 | A | CL6010 | 2016-11-17 | 2017-02-15 | 2017-01-06 | 890000003954 | Acid Value | 0.9 | 0.0 | 0.9 | JIS K5407
ENR225000-DR000200 | U-VAN 225 | RB11 | A | CL6010 | 2016-11-17 | 2017-02-15 | 2017-01-06 | 890000003954 | Non Volatile Content | 61.0 | 58.0 | 62.0 | JIS K5407
ENR225000-DR000200 | U-VAN 225 | RB11 | A | CL6010 | 2016-11-17 | 2017-02-15 | 2017-01-06 | 890000003954 | MS | 7.0 | 2.0 | 8.0 | 20oC
ENR225000-DR000200 | U-VAN 225 | RB11 | A | CL6010 | 2016-11-17 | 2017-02-15 | 2017-01-06 | 890000003954 | Crater | 0 | 0 | 3 | TMSC(A4 x 2Panel)
ENR225000-DR000200 | U-VAN 225 | RB11 | A | CL6010 | 2016-11-17 | 2017-02-15 | 2017-01-06 | 890000003954 | Color |  |  |  | JIS K6901
ENR225000-DR000200 | U-VAN 225 | RB11 | A | CL6010 | 2016-11-17 | 2017-02-15 | 2017-01-06 | 890000003954 | Acid Value |  |  |  | JIS K5407
ENR225000-DR000200 | U-VAN 225 | RB11 | A | CL6010 | 2016-11-17 | 2017-02-15 | 2017-01-06 | 890000003954 | Non Volatile Content |  |  |  | JIS K5407
ENR225000-DR000200 | U-VAN 225 | RB11 | A | CL6010 | 2016-11-17 | 2017-02-15 | 2017-01-06 | 890000003954 | MS |  |  |  | 20oC
ENR225000-DR000200 | U-VAN 225 | RB11 | A | CL6010 | 2016-11-17 | 2017-02-15 | 2017-01-06 | 890000003954 | Crater |  |  |  | TMSC(A4 x 2Panel)
ENR225000-DR000200 | U-VAN 225 | RB11 | D | CF7007 | 2017-06-07 | 2017-09-05 | 2017-08-11 | 890000004456 | Appearance | A012 |  |  | Visual Check
ENR225000-DR000200 | U-VAN 225 | RB11 | D | CF7007 | 2017-06-07 | 2017-09-05 | 2017-08-11 | 890000004456 | Viscosity | A060 |  |  | JIS K5400
ENR225000-DR000200 | U-VAN 225 | RB11 | D | CF7007 | 2017-06-07 | 2017-09-05 | 2017-08-11 | 890000004456 | Color | 10 | 10 | 29 | JIS K6901
ENR225000-DR000200 | U-VAN 225 | RB11 | D | CF7007 | 2017-06-07 | 2017-09-05 | 2017-08-11 | 890000004456 | Acid Value | 0.9 | 0.0 | 0.9 | JIS K5407
ENR225000-DR000200 | U-VAN 225 | RB11 | D | CF7007 | 2017-06-07 | 2017-09-05 | 2017-08-11 | 890000004456 | Non Volatile Content | 62.1 | 58.0 | 62.0 | JIS K5407
ENR225000-DR000200 | U-VAN 225 | RB11 | D | CF7007 | 2017-06-07 | 2017-09-05 | 2017-08-11 | 890000004456 | MS | 6.7 | 2.0 | 8.0 | 20oC
ENR225000-DR000200 | U-VAN 225 | RB11 | D | CF7007 | 2017-06-07 | 2017-09-05 | 2017-08-11 | 890000004456 | Crater | 1 | 0 | 3 | TMSC(A4 x 2Panel)
ENR225000-DR000200 | U-VAN 225 | RB11 | D | CF7007 | 2017-06-07 | 2017-09-05 | 2017-08-11 | 890000004456 | Color |  |  |  | JIS K6901
ENR225000-DR000200 | U-VAN 225 | RB11 | D | CF7007 | 2017-06-07 | 2017-09-05 | 2017-08-11 | 890000004456 | Acid Value |  |  |  | JIS K5407
ENR225000-DR000200 | U-VAN 225 | RB11 | D | CF7007 | 2017-06-07 | 2017-09-05 | 2017-08-11 | 890000004456 | Non Volatile Content |  |  |  | JIS K5407
ENR225000-DR000200 | U-VAN 225 | RB11 | D | CF7007 | 2017-06-07 | 2017-09-05 | 2017-08-11 | 890000004456 | MS |  |  |  | 20oC
ENR225000-DR000200 | U-VAN 225 | RB11 | D | CF7007 | 2017-06-07 | 2017-09-05 | 2017-08-11 | 890000004456 | Crater |  |  |  | TMSC(A4 x 2Panel)
ENR225000-DR000200 | U-VAN 225 | RB11 | D | CG7008 | 2017-07-13 | 2017-10-11 | 2017-08-15 | 890000004460 | Appearance | A012 |  |  | Visual Check
ENR225000-DR000200 | U-VAN 225 | RB11 | D | CG7008 | 2017-07-13 | 2017-10-11 | 2017-08-15 | 890000004460 | Viscosity | A052 |  |  | JIS K5400
ENR225000-DR000200 | U-VAN 225 | RB11 | D | CG7008 | 2017-07-13 | 2017-10-11 | 2017-08-15 | 890000004460 | Color | 10 | 10 | 29 | JIS K6901
ENR225000-DR000200 | U-VAN 225 | RB11 | D | CG7008 | 2017-07-13 | 2017-10-11 | 2017-08-15 | 890000004460 | Acid Value | 0.9 | 0.0 | 0.9 | JIS K5407
ENR225000-DR000200 | U-VAN 225 | RB11 | D | CG7008 | 2017-07-13 | 2017-10-11 | 2017-08-15 | 890000004460 | Non Volatile Content | 62.1 | 58.0 | 62.0 | JIS K5407
ENR225000-DR000200 | U-VAN 225 | RB11 | D | CG7008 | 2017-07-13 | 2017-10-11 | 2017-08-15 | 890000004460 | MS | 7.5 | 2.0 | 8.0 | 20oC
ENR225000-DR000200 | U-VAN 225 | RB11 | D | CG7008 | 2017-07-13 | 2017-10-11 | 2017-08-15 | 890000004460 | Crater | 1 | 0 | 3 | TMSC(A4 x 2Panel)
ENR225000-DR000200 | U-VAN 225 | RB11 | D | CG7008 | 2017-07-13 | 2017-10-11 | 2017-08-15 | 890000004460 | Color |  |  |  | JIS K6901
ENR225000-DR000200 | U-VAN 225 | RB11 | D | CG7008 | 2017-07-13 | 2017-10-11 | 2017-08-15 | 890000004460 | Acid Value |  |  |  | JIS K5407
ENR225000-DR000200 | U-VAN 225 | RB11 | D | CG7008 | 2017-07-13 | 2017-10-11 | 2017-08-15 | 890000004460 | Non Volatile Content |  |  |  | JIS K5407
ENR225000-DR000200 | U-VAN 225 | RB11 | D | CG7008 | 2017-07-13 | 2017-10-11 | 2017-08-15 | 890000004460 | MS |  |  |  | 20oC
ENR225000-DR000200 | U-VAN 225 | RB11 | D | CG7008 | 2017-07-13 | 2017-10-11 | 2017-08-15 | 890000004460 | Crater |  |  |  | TMSC(A4 x 2Panel)