## Sheet1
Plant | Created on | Inspection Lot | Material | Material Description | Batch | Date of Manufacture | Inspection Type | Insp. Lot Quantity | Base unit of measure | Order | SLED/BBD | Material to Which the Quantity is Posted | UD code | Movement Type | Material Document | Short text for the characteristic | Upper tol. limit | Lower tolerance limit | Int. unit/measure. | Original Value | InfoField2
RB11 | 2018-07-02 | 10000031378 | 30010-PMAC (PMA) | DOWANOL PMA (PMAC) | I4OCS6 | 2018-04-24 | Z01 | 0 | KG |  | 2018-10-21 | Usage decision has been made | A | 101 | 5000232732 | Water content | 0.05 | -999 | % | 0.027 | Karl Fishcher
RB11 | 2018-07-02 | 10000031378 | 30010-PMAC (PMA) | DOWANOL PMA (PMAC) | I4OCS6 | 2018-04-24 | Z01 | 0 | KG |  | 2018-10-21 | Usage decision has been made | A | 101 | 5000232732 | Refractive index | 1.4005 | 1.3985 |  | 1.3995 | 25oC
RB11 | 2018-07-02 | 10000031378 | 30010-PMAC (PMA) | DOWANOL PMA (PMAC) | I4OCS6 | 2018-04-24 | Z01 | 0 | KG |  | 2018-10-21 | Usage decision has been made | A | 101 | 5000232732 | Color | 20 | 0 | Pt-Co | 1.9 | Spectrophotometer
RB11 | 2018-07-02 | 10000031378 | 30010-PMAC (PMA) | DOWANOL PMA (PMAC) | I4OCS6 | 2018-04-24 | Z01 | 1900 | KG |  | 2018-10-21 | Usage decision has been made | A | 101 | 5000232732 | Specific Gravity | 0.969 | 0.965 |  | 0.96686 | 20oC
RB11 | 2018-07-02 | 10000031383 | 30026-MMA | Methyl Methacrylate (MMA) | TANK280618 | 2018-06-28 | Z01 | 0 | KG |  | 2018-09-26 | Usage decision has been made | A | 101 | 5000232734 | Water content | 0.1 | -999 | % | 0.0416 | Karl Fishcher
RB11 | 2018-07-02 | 10000031383 | 30026-MMA | Methyl Methacrylate (MMA) | TANK280618 | 2018-06-28 | Z01 | 0 | KG |  | 2018-09-26 | Usage decision has been made | A | 101 | 5000232734 | Refractive index | 1.4125 | 1.4115 |  | 1.4122 | 25oC
RB11 | 2018-07-02 | 10000031383 | 30026-MMA | Methyl Methacrylate (MMA) | TANK280618 | 2018-06-28 | Z01 | 0 | KG |  | 2018-09-26 | Usage decision has been made | A | 101 | 5000232734 | Color | 15 | 0 | Pt-Co | 2 | Spectrophotometer
RB11 | 2018-07-02 | 10000031383 | 30026-MMA | Methyl Methacrylate (MMA) | TANK280618 | 2018-06-28 | Z01 | 12000 | KG |  | 2018-09-26 | Usage decision has been made | A | 101 | 5000232734 | Specific Gravity | 0.946 | 0.942 |  | 0.94342 | 20oC
RB11 | 2018-07-02 | 10000031389 | 30026-MMA | Methyl Methacrylate (MMA) | TANK290618 | 2018-06-29 | Z01 | 0 | KG |  | 2018-09-27 | Usage decision has been made | A | 101 | 5000232739 | Water content | 0.1 | -999 | % | 0.0352 | Karl Fishcher
RB11 | 2018-07-02 | 10000031389 | 30026-MMA | Methyl Methacrylate (MMA) | TANK290618 | 2018-06-29 | Z01 | 0 | KG |  | 2018-09-27 | Usage decision has been made | A | 101 | 5000232739 | Refractive index | 1.4125 | 1.4115 |  | 1.4121 | 25oC
RB11 | 2018-07-02 | 10000031389 | 30026-MMA | Methyl Methacrylate (MMA) | TANK290618 | 2018-06-29 | Z01 | 0 | KG |  | 2018-09-27 | Usage decision has been made | A | 101 | 5000232739 | Color | 15 | 0 | Pt-Co | 2.3 | Spectrophotometer
RB11 | 2018-07-02 | 10000031389 | 30026-MMA | Methyl Methacrylate (MMA) | TANK290618 | 2018-06-29 | Z01 | 12000 | KG |  | 2018-09-27 | Usage decision has been made | A | 101 | 5000232739 | Specific Gravity | 0.946 | 0.942 |  | 0.9434 | 20oC
RB11 | 2018-07-02 | 10000031391 | 30025-ST | STYRENE MONOMER (ST) | TANK290618 | 2018-06-29 | Z01 | 0 | KG |  | 2018-08-28 | Usage decision has been made | A | 101 | 5000232742 | Water content | 0.05 | -999 | % | 0.0203 | Karl Fishcher
RB11 | 2018-07-02 | 10000031391 | 30025-ST | STYRENE MONOMER (ST) | TANK290618 | 2018-06-29 | Z01 | 0 | KG |  | 2018-08-28 | Usage decision has been made | A | 101 | 5000232742 | Refractive index | 1.5445 | 1.5435 |  | 1.5442 | 25oC
RB11 | 2018-07-02 | 10000031391 | 30025-ST | STYRENE MONOMER (ST) | TANK290618 | 2018-06-29 | Z01 | 0 | KG |  | 2018-08-28 | Usage decision has been made | A | 101 | 5000232742 | Color | 20 | 0 | Pt-Co | 5.7 | Spectrophotometer
RB11 | 2018-07-02 | 10000031391 | 30025-ST | STYRENE MONOMER (ST) | TANK290618 | 2018-06-29 | Z01 | 11980 | KG |  | 2018-08-28 | Usage decision has been made | A | 101 | 5000232742 | Specific Gravity | 0.908 | 0.904 |  | 0.90624 | 20oC
RB11 | 2018-07-02 | 10000031393 | 30026-MMA | Methyl Methacrylate (MMA) | TANK290618 | 2018-06-29 | Z01 | 0 | KG |  | 2018-09-27 | Usage decision has been made | A | 101 | 5000232745 | Water content | 0.1 | -999 | % | 0.0352 | Karl Fishcher
RB11 | 2018-07-02 | 10000031393 | 30026-MMA | Methyl Methacrylate (MMA) | TANK290618 | 2018-06-29 | Z01 | 0 | KG |  | 2018-09-27 | Usage decision has been made | A | 101 | 5000232745 | Refractive index | 1.4125 | 1.4115 |  | 1.4121 | 25oC
RB11 | 2018-07-02 | 10000031393 | 30026-MMA | Methyl Methacrylate (MMA) | TANK290618 | 2018-06-29 | Z01 | 0 | KG |  | 2018-09-27 | Usage decision has been made | A | 101 | 5000232745 | Color | 15 | 0 | Pt-Co | 2.3 | Spectrophotometer
RB11 | 2018-07-02 | 10000031393 | 30026-MMA | Methyl Methacrylate (MMA) | TANK290618 | 2018-06-29 | Z01 | 11970 | KG |  | 2018-09-27 | Usage decision has been made | A | 101 | 5000232745 | Specific Gravity | 0.946 | 0.942 |  | 0.9434 | 20oC
RB11 | 2018-07-02 | 10000031403 | 30001-XY | Xylene | TANK290618 | 2018-06-29 | Z01 | 0 | KG |  | 2018-12-26 | Usage decision has been made | A | 101 | 5000232752 | Water content | 0.1 | -999 | % | 0.021 | Karl Fishcher
RB11 | 2018-07-02 | 10000031403 | 30001-XY | Xylene | TANK290618 | 2018-06-29 | Z01 | 0 | KG |  | 2018-12-26 | Usage decision has been made | A | 101 | 5000232752 | Refractive index | 1.496 | 1.491 |  | 1.495 | 25oC
RB11 | 2018-07-02 | 10000031403 | 30001-XY | Xylene | TANK290618 | 2018-06-29 | Z01 | 0 | KG |  | 2018-12-26 | Usage decision has been made | A | 101 | 5000232752 | Color | 20 | 0 | Pt-Co | 1.5 | Spectrophotometer
RB11 | 2018-07-02 | 10000031403 | 30001-XY | Xylene | TANK290618 | 2018-06-29 | Z01 | 10200 | KG |  | 2018-12-26 | Usage decision has been made | A | 101 | 5000232752 | Specific Gravity | 0.868 | 0.864 |  | 0.86698 | 20oC
RB11 | 2018-07-02 | 10000031460 | 30114-PF92%(CCP) | Paraformaldehyde 92% (PF92%-CCP) | 80610201 | 2017-12-15 | Z01 | 0 | KG |  | 2018-12-10 | Usage decision has been made | A | 101 | 5000232803 | water solubility | 3 | 0 | hrs | 2
RB11 | 2018-07-02 | 10000031460 | 30114-PF92%(CCP) | Paraformaldehyde 92% (PF92%-CCP) | 80610201 | 2017-12-15 | Z01 | 0 | KG |  | 2018-12-10 | Usage decision has been made | A | 101 | 5000232803 | Color | 15 | 0 | Pt-Co | 1.5 | Spectrophotometer
RB11 | 2018-07-02 | 10000031460 | 30114-PF92%(CCP) | Paraformaldehyde 92% (PF92%-CCP) | 80610201 | 2017-12-15 | Z01 | 6000 | KG |  | 2018-12-10 | Usage decision has been made | A | 101 | 5000232803 | %Transmittance | 100 | 90 | % | 98.8 | UV-VIS Spectrophotom
RB11 | 2018-07-02 | 10000031461 | 30114-PF92%(CCP) | Paraformaldehyde 92% (PF92%-CCP) | 80610202 | 2017-12-15 | Z01 | 0 | KG |  | 2018-12-10 | Usage decision has been made | A | 101 | 5000232803 | water solubility | 3 | 0 | hrs | 2.5
RB11 | 2018-07-02 | 10000031461 | 30114-PF92%(CCP) | Paraformaldehyde 92% (PF92%-CCP) | 80610202 | 2017-12-15 | Z01 | 0 | KG |  | 2018-12-10 | Usage decision has been made | A | 101 | 5000232803 | Color | 15 | 0 | Pt-Co | 0.2 | Spectrophotometer
RB11 | 2018-07-02 | 10000031461 | 30114-PF92%(CCP) | Paraformaldehyde 92% (PF92%-CCP) | 80610202 | 2017-12-15 | Z01 | 6000 | KG |  | 2018-12-10 | Usage decision has been made | A | 101 | 5000232803 | %Transmittance | 100 | 90 | % | 99.6 | UV-VIS Spectrophotom
RB11 | 2018-07-02 | 10000031462 | 30114-PF92%(CCP) | Paraformaldehyde 92% (PF92%-CCP) | 80610203 | 2017-12-15 | Z01 | 0 | KG |  | 2018-12-10 | Usage decision has been made | A | 101 | 5000232803 | water solubility | 3 | 0 | hrs | 2.5
RB11 | 2018-07-02 | 10000031462 | 30114-PF92%(CCP) | Paraformaldehyde 92% (PF92%-CCP) | 80610203 | 2017-12-15 | Z01 | 0 | KG |  | 2018-12-10 | Usage decision has been made | A | 101 | 5000232803 | Color | 15 | 0 | Pt-Co | 1.1 | Spectrophotometer
RB11 | 2018-07-02 | 10000031462 | 30114-PF92%(CCP) | Paraformaldehyde 92% (PF92%-CCP) | 80610203 | 2017-12-15 | Z01 | 6000 | KG |  | 2018-12-10 | Usage decision has been made | A | 101 | 5000232803 | %Transmittance | 100 | 90 | % | 98.9 | UV-VIS Spectrophotom
RB11 | 2018-07-02 | 10000031463 | 30114-PF92%(CCP) | Paraformaldehyde 92% (PF92%-CCP) | 80610204 | 2017-12-15 | Z01 | 0 | KG |  | 2018-12-10 | Usage decision has been made | A | 101 | 5000232803 | water solubility | 3 | 0 | hrs | 2
RB11 | 2018-07-02 | 10000031463 | 30114-PF92%(CCP) | Paraformaldehyde 92% (PF92%-CCP) | 80610204 | 2017-12-15 | Z01 | 0 | KG |  | 2018-12-10 | Usage decision has been made | A | 101 | 5000232803 | Color | 15 | 0 | Pt-Co | 2.2 | Spectrophotometer
RB11 | 2018-07-02 | 10000031463 | 30114-PF92%(CCP) | Paraformaldehyde 92% (PF92%-CCP) | 80610204 | 2017-12-15 | Z01 | 6000 | KG |  | 2018-12-10 | Usage decision has been made | A | 101 | 5000232803 | %Transmittance | 100 | 90 | % | 99.1 | UV-VIS Spectrophotom
RB11 | 2018-07-02 | 10000031464 | 30114-PF92%(CCP) | Paraformaldehyde 92% (PF92%-CCP) | 80611201 | 2017-12-16 | Z01 | 0 | KG |  | 2018-12-11 | Usage decision has been made | A | 101 | 5000232803 | water solubility | 3 | 0 | hrs | 2.5
RB11 | 2018-07-02 | 10000031464 | 30114-PF92%(CCP) | Paraformaldehyde 92% (PF92%-CCP) | 80611201 | 2017-12-16 | Z01 | 0 | KG |  | 2018-12-11 | Usage decision has been made | A | 101 | 5000232803 | Color | 15 | 0 | Pt-Co | 1.1 | Spectrophotometer
RB11 | 2018-07-02 | 10000031464 | 30114-PF92%(CCP) | Paraformaldehyde 92% (PF92%-CCP) | 80611201 | 2017-12-16 | Z01 | 6000 | KG |  | 2018-12-11 | Usage decision has been made | A | 101 | 5000232803 | %Transmittance | 100 | 90 | % | 98.7 | UV-VIS Spectrophotom
RB11 | 2018-07-02 | 10000031465 | 30114-PF92%(CCP) | Paraformaldehyde 92% (PF92%-CCP) | 80611202 | 2017-12-16 | Z01 | 0 | KG |  | 2018-12-11 | Usage decision has been made | A | 101 | 5000232803 | water solubility | 3 | 0 | hrs | 2
RB11 | 2018-07-02 | 10000031465 | 30114-PF92%(CCP) | Paraformaldehyde 92% (PF92%-CCP) | 80611202 | 2017-12-16 | Z01 | 0 | KG |  | 2018-12-11 | Usage decision has been made | A | 101 | 5000232803 | Color | 15 | 0 | Pt-Co | 0.4 | Spectrophotometer
RB11 | 2018-07-02 | 10000031465 | 30114-PF92%(CCP) | Paraformaldehyde 92% (PF92%-CCP) | 80611202 | 2017-12-16 | Z01 | 6000 | KG |  | 2018-12-11 | Usage decision has been made | A | 101 | 5000232803 | %Transmittance | 100 | 90 | % | 99 | UV-VIS Spectrophotom
RB11 | 2018-07-02 | 10000031466 | 30114-PF92%(CCP) | Paraformaldehyde 92% (PF92%-CCP) | 80612202 | 2017-12-17 | Z01 | 0 | KG |  | 2018-12-12 | Usage decision has been made | A | 101 | 5000232803 | water solubility | 3 | 0 | hrs | 2
RB11 | 2018-07-02 | 10000031466 | 30114-PF92%(CCP) | Paraformaldehyde 92% (PF92%-CCP) | 80612202 | 2017-12-17 | Z01 | 0 | KG |  | 2018-12-12 | Usage decision has been made | A | 101 | 5000232803 | Color | 15 | 0 | Pt-Co | 2.8 | Spectrophotometer
RB11 | 2018-07-02 | 10000031466 | 30114-PF92%(CCP) | Paraformaldehyde 92% (PF92%-CCP) | 80612202 | 2017-12-17 | Z01 | 6000 | KG |  | 2018-12-12 | Usage decision has been made | A | 101 | 5000232803 | %Transmittance | 100 | 90 | % | 99 | UV-VIS Spectrophotom
RB11 | 2018-07-02 | 10000031467 | 30114-PF92%(CCP) | Paraformaldehyde 92% (PF92%-CCP) | 80612203 | 2017-12-17 | Z01 | 0 | KG |  | 2018-12-12 | Usage decision has been made | A | 101 | 5000232803 | water solubility | 3 | 0 | hrs | 2
RB11 | 2018-07-02 | 10000031467 | 30114-PF92%(CCP) | Paraformaldehyde 92% (PF92%-CCP) | 80612203 | 2017-12-17 | Z01 | 0 | KG |  | 2018-12-12 | Usage decision has been made | A | 101 | 5000232803 | Color | 15 | 0 | Pt-Co | 1.8 | Spectrophotometer
RB11 | 2018-07-02 | 10000031467 | 30114-PF92%(CCP) | Paraformaldehyde 92% (PF92%-CCP) | 80612203 | 2017-12-17 | Z01 | 6000 | KG |  | 2018-12-12 | Usage decision has been made | A | 101 | 5000232803 | %Transmittance | 100 | 90 | % | 99.3 | UV-VIS Spectrophotom
RB11 | 2018-07-02 | 10000031468 | 30114-PF92%(CCP) | Paraformaldehyde 92% (PF92%-CCP) | 80612204 | 2017-12-17 | Z01 | 0 | KG |  | 2018-12-12 | Usage decision has been made | A | 101 | 5000232803 | water solubility | 3 | 0 | hrs | 2
RB11 | 2018-07-02 | 10000031468 | 30114-PF92%(CCP) | Paraformaldehyde 92% (PF92%-CCP) | 80612204 | 2017-12-17 | Z01 | 0 | KG |  | 2018-12-12 | Usage decision has been made | A | 101 | 5000232803 | Color | 15 | 0 | Pt-Co | 0.2 | Spectrophotometer
RB11 | 2018-07-02 | 10000031468 | 30114-PF92%(CCP) | Paraformaldehyde 92% (PF92%-CCP) | 80612204 | 2017-12-17 | Z01 | 6000 | KG |  | 2018-12-12 | Usage decision has been made | A | 101 | 5000232803 | %Transmittance | 100 | 90 | % | 99.2 | UV-VIS Spectrophotom
RB11 | 2018-07-02 | 40000050130 | ERABW5600-BLK01200 | STRUCT BOND BW-5600 | CE8018 | 2018-05-04 | Z04 | 0 | KG | 1023754 | 2018-10-31 | Usage decision has been made | A | 101 | 5000232763 | Viscosity | 120 | 60 | Poise | 96 | 30oC,Viscometer
RB11 | 2018-07-02 | 40000050130 | ERABW5600-BLK01200 | STRUCT BOND BW-5600 | CE8018 | 2018-05-04 | Z04 | 0 | KG | 1023754 | 2018-10-31 | Usage decision has been made | A | 101 | 5000232763 | Non Volatile Content | 46 | 43 | % | 44.1 | 1.5g./150oC/30min
RB11 | 2018-07-02 | 40000050130 | ERABW5600-BLK01200 | STRUCT BOND BW-5600 | CE8018 | 2018-05-04 | Z04 | 1200 | KG | 1023754 | 2018-10-31 | Usage decision has been made | A | 101 | 5000232763 | pH | 8 | 6 |  | 6.52 | 30oC,pH Meter
RB11 | 2018-07-02 | 40000050132 | RKOXC2250-KY000020 | ACCOFLOC XC-225 | CE8007 | 2018-05-24 | Z04 | 0 | KG | 1023712 | 2018-11-20 | Usage decision has been made | A | 101 | 5000232772 | Viscosity | 10 | 2 | cP | 4.1 | 25oC,Viscometer
RB11 | 2018-07-02 | 40000050132 | RKOXC2250-KY000020 | ACCOFLOC XC-225 | CE8007 | 2018-05-24 | Z04 | 0 | KG | 1023712 | 2018-11-20 | Usage decision has been made | A | 101 | 5000232772 | Non Volatile Content | 10.5 | 9.5 | % | 10.2 | 1.5g./105oC/180min
RB11 | 2018-07-02 | 40000050132 | RKOXC2250-KY000020 | ACCOFLOC XC-225 | CE8007 | 2018-05-24 | Z04 | 0 | KG | 1023712 | 2018-11-20 | Usage decision has been made | A | 101 | 5000232772 | Specific Gravity | 1.06 | 1.02 |  | 1.036 | 25oC,Hydrometer
RB11 | 2018-07-02 | 40000050132 | RKOXC2250-KY000020 | ACCOFLOC XC-225 | CE8007 | 2018-05-24 | Z04 | 400 | KG | 1023712 | 2018-11-20 | Usage decision has been made | A | 101 | 5000232772 | pH | 2.5 | 1.5 |  | 1.73 | 25oC,pH Meter
RB11 | 2018-07-02 | 40000050134 | RKOXC2250-KY000020 | ACCOFLOC XC-225 | CE8006 | 2018-05-23 | Z04 | 0 | KG | 1023711 | 2018-11-19 | Usage decision has been made | A | 101 | 5000232788 | Viscosity | 10 | 2 | cP | 4 | 25oC,Viscometer
RB11 | 2018-07-02 | 40000050134 | RKOXC2250-KY000020 | ACCOFLOC XC-225 | CE8006 | 2018-05-23 | Z04 | 0 | KG | 1023711 | 2018-11-19 | Usage decision has been made | A | 101 | 5000232788 | Non Volatile Content | 10.5 | 9.5 | % | 10.3 | 1.5g./105oC/180min
RB11 | 2018-07-02 | 40000050134 | RKOXC2250-KY000020 | ACCOFLOC XC-225 | CE8006 | 2018-05-23 | Z04 | 0 | KG | 1023711 | 2018-11-19 | Usage decision has been made | A | 101 | 5000232788 | Specific Gravity | 1.06 | 1.02 |  | 1.036 | 25oC,Hydrometer
RB11 | 2018-07-02 | 40000050134 | RKOXC2250-KY000020 | ACCOFLOC XC-225 | CE8006 | 2018-05-23 | Z04 | 4600 | KG | 1023711 | 2018-11-19 | Usage decision has been made | A | 101 | 5000232788 | pH | 2.5 | 1.5 |  | 1.71 | 25oC,pH Meter
RB11 | 2018-07-02 | 40000050137 | RKVVSC032-DR000200 | VINYSOL-C-032 | CF8003 | 2018-06-07 | Z04 | 0 | KG | 1023715 | 2018-12-04 | Usage decision has been made | A | 101 | 5000232789 | Viscosity | 550 | 300 | Poise | 469 | 30oC,Viscometer
RB11 | 2018-07-02 | 40000050137 | RKVVSC032-DR000200 | VINYSOL-C-032 | CF8003 | 2018-06-07 | Z04 | 0 | KG | 1023715 | 2018-12-04 | Usage decision has been made | A | 101 | 5000232789 | Non Volatile Content | 60 | 58 | % | 59.2 | 1.5g./150oC/30min
RB11 | 2018-07-02 | 40000050137 | RKVVSC032-DR000200 | VINYSOL-C-032 | CF8003 | 2018-06-07 | Z04 | 0 | KG | 1023715 | 2018-12-04 | Usage decision has been made | A | 101 | 5000232789 | Particle Size | 0.5 | 0.3 | Micron | 0.403 | UV-VIS Spectrophotom
RB11 | 2018-07-02 | 40000050137 | RKVVSC032-DR000200 | VINYSOL-C-032 | CF8003 | 2018-06-07 | Z04 | 988 | KG | 1023715 | 2018-12-04 | Usage decision has been made | A | 101 | 5000232789 | pH | 6 | 4 |  | 4.69 | 30oC,pH Meter
RB11 | 2018-07-02 | 40000050139 | RKVV60450-BX000020 | VINYLAX-6045 | CF8008 | 2018-06-14 | Z04 | 0 | KG | 1023714 | 2018-12-11 | Usage decision has been made | A | 101 | 5000232790 | Viscosity | 4500 | 4000 | cP | 4340 | 30oC,Viscometer
RB11 | 2018-07-02 | 40000050139 | RKVV60450-BX000020 | VINYLAX-6045 | CF8008 | 2018-06-14 | Z04 | 0 | KG | 1023714 | 2018-12-11 | Usage decision has been made | A | 101 | 5000232790 | Non Volatile Content | 54 | 52 | % | 52.3 | 1.5g./150oC/30min
RB11 | 2018-07-02 | 40000050139 | RKVV60450-BX000020 | VINYLAX-6045 | CF8008 | 2018-06-14 | Z04 | 1040 | KG | 1023714 | 2018-12-11 | Usage decision has been made | A | 101 | 5000232790 | pH | 6 | 4 |  | 4.67 | 30oC,pH Meter
RB11 | 2018-07-02 | 40000050141 | RKVV221G0-DR000100 | VINYLAX-221G | CF8013 | 2018-06-30 | Z04 | 0 | KG | 1023551 | 2018-12-27 | Usage decision has been made | A | 101 | 5000232811 | Viscosity | 2600 | 1600 | Poise | 2024 | 30oC,Viscometer
RB11 | 2018-07-02 | 40000050141 | RKVV221G0-DR000100 | VINYLAX-221G | CF8013 | 2018-06-30 | Z04 | 0 | KG | 1023551 | 2018-12-27 | Usage decision has been made | A | 101 | 5000232811 | Non Volatile Content | 36 | 34 | % | 34.5 | 1.5g./150oC/30min
RB11 | 2018-07-02 | 40000050141 | RKVV221G0-DR000100 | VINYLAX-221G | CF8013 | 2018-06-30 | Z04 | 0 | KG | 1023551 | 2018-12-27 | Usage decision has been made | A | 101 | 5000232811 | Particle Size | 1.3 | 0.6 | Micron | 0.918 | UV-VIS Spectrophotom
RB11 | 2018-07-02 | 40000050141 | RKVV221G0-DR000100 | VINYLAX-221G | CF8013 | 2018-06-30 | Z04 | 8160 | KG | 1023551 | 2018-12-27 | Usage decision has been made | A | 101 | 5000232811 | pH | 6 | 4 |  | 4.73 | 30oC,pH Meter
RB11 | 2018-07-02 | 40000050143 | ENCH3150B-BLK01000 | HOPELON-3150B | CF8075 | 2018-06-29 | Z04 | 0 | KG | 1023459 | 2018-12-26 | Usage decision has been made | A | 101 | 5000232881 | Viscosity | 50 | 10 | Poise | 32.4 | 25oC,Viscometer
RB11 | 2018-07-02 | 40000050143 | ENCH3150B-BLK01000 | HOPELON-3150B | CF8075 | 2018-06-29 | Z04 | 0 | KG | 1023459 | 2018-12-26 | Usage decision has been made | A | 101 | 5000232881 | Non Volatile Content | 16 | 15 | % | 15.3 | 1.5g./150oC/30min
RB11 | 2018-07-02 | 40000050143 | ENCH3150B-BLK01000 | HOPELON-3150B | CF8075 | 2018-06-29 | Z04 | 300 | KG | 1023459 | 2018-12-26 | Usage decision has been made | A | 101 | 5000232881 | pH | 6.5 | 5 |  | 5.82 | 25oC,pH Meter
RB11 | 2018-07-02 | 40000050145 | RKA731400-DR000200 | ACRYLAX-7314 | CG8005 | 2018-07-02 | Z04 | 0 | KG | 1023595 | 2018-12-29 | Usage decision has been made | A | 101 | 5000232892 | Viscosity | 500 | 350 | Poise | 436 | 30oC,Viscometer
RB11 | 2018-07-02 | 40000050145 | RKA731400-DR000200 | ACRYLAX-7314 | CG8005 | 2018-07-02 | Z04 | 0 | KG | 1023595 | 2018-12-29 | Usage decision has been made | A | 101 | 5000232892 | Non Volatile Content | 46 | 44 | % | 45.7 | 1.5g./150oC/30min
RB11 | 2018-07-02 | 40000050145 | RKA731400-DR000200 | ACRYLAX-7314 | CG8005 | 2018-07-02 | Z04 | 0 | KG | 1023595 | 2018-12-29 | Usage decision has been made | A | 101 | 5000232892 | Particle Size | 0.13 | 0.08 | Micron | 0.105 | UV-VIS Spectrophotom
RB11 | 2018-07-02 | 40000050145 | RKA731400-DR000200 | ACRYLAX-7314 | CG8005 | 2018-07-02 | Z04 | 4400 | KG | 1023595 | 2018-12-29 | Usage decision has been made | A | 101 | 5000232892 | pH | 9 | 8 |  | 8.25 | 30oC,pH Meter
RB11 | 2018-07-02 | 40000050147 | RKA952100-DR000200 | ACRYLAX-9521 | CG8004 | 2018-07-02 | Z04 | 0 | KG | 1023591 | 2018-12-29 | Usage decision has been made | A | 101 | 5000232894 | Viscosity | 150 | -999 | cP | 93.7 | 30oC,Viscometer
RB11 | 2018-07-02 | 40000050147 | RKA952100-DR000200 | ACRYLAX-9521 | CG8004 | 2018-07-02 | Z04 | 0 | KG | 1023591 | 2018-12-29 | Usage decision has been made | A | 101 | 5000232894 | Non Volatile Content | 51 | 49 | % | 49.6 | 1.5g./150oC/30min
RB11 | 2018-07-02 | 40000050147 | RKA952100-DR000200 | ACRYLAX-9521 | CG8004 | 2018-07-02 | Z04 | 0 | KG | 1023591 | 2018-12-29 | Usage decision has been made | A | 101 | 5000232894 | Particle Size | 0.3 | 0.2 | Micron | 0.251 | UV-VIS Spectrophotom
RB11 | 2018-07-02 | 40000050147 | RKA952100-DR000200 | ACRYLAX-9521 | CG8004 | 2018-07-02 | Z04 | 5380 | KG | 1023591 | 2018-12-29 | Usage decision has been made | A | 101 | 5000232894 | pH | 7 | 5 |  | 5.52 | 30oC,pH Meter
RB11 | 2018-07-02 | 40000050157 | RKV6131N2-BLK01000 | VINYLAX-6131N2 | CG8012 | 2018-07-02 | Z04 | 0 | KG | 1023582 | 2018-12-29 | Usage decision has been made | A | 101 | 5000232959 | Viscosity | 60 | 40 | Poise | 50.4 | 30oC,Viscometer
RB11 | 2018-07-02 | 40000050157 | RKV6131N2-BLK01000 | VINYLAX-6131N2 | CG8012 | 2018-07-02 | Z04 | 0 | KG | 1023582 | 2018-12-29 | Usage decision has been made | A | 101 | 5000232959 | Non Volatile Content | 26 | 24 | % | 25.2 | 1.5g./150oC/30min
RB11 | 2018-07-02 | 40000050157 | RKV6131N2-BLK01000 | VINYLAX-6131N2 | CG8012 | 2018-07-02 | Z04 | 7632 | KG | 1023582 | 2018-12-29 | Usage decision has been made | A | 101 | 5000232959 | pH | 8 | 5 |  | 7.46 | 30oC,pH Meter
RB11 | 2018-07-02 | 40000050162 | RKA506000-DR000200 | ACRYLAX-506 | CG8067 | 2018-07-02 | Z04 | 0 | KG | 1023590 | 2018-12-29 | Usage decision has been made | A | 101 | 5000232960 | Viscosity | 99.9 | -999 | cP | 11.4 | 30oC,Viscometer
RB11 | 2018-07-02 | 40000050162 | RKA506000-DR000200 | ACRYLAX-506 | CG8067 | 2018-07-02 | Z04 | 0 | KG | 1023590 | 2018-12-29 | Usage decision has been made | A | 101 | 5000232960 | Non Volatile Content | 46 | 44 | % | 45.1 | 1.5g./150oC/30min
RB11 | 2018-07-02 | 40000050162 | RKA506000-DR000200 | ACRYLAX-506 | CG8067 | 2018-07-02 | Z04 | 0 | KG | 1023590 | 2018-12-29 | Usage decision has been made | A | 101 | 5000232960 | Specific Gravity | 1.14 | 1.02 |  | 1.078 | 30oC,Hydrometer
RB11 | 2018-07-02 | 40000050162 | RKA506000-DR000200 | ACRYLAX-506 | CG8067 | 2018-07-02 | Z04 | 0 | KG | 1023590 | 2018-12-29 | Usage decision has been made | A | 101 | 5000232960 | Particle Size | 0.28 | 0.15 | Micron | 0.224 | UV-VIS Spectrophotom
RB11 | 2018-07-02 | 40000050162 | RKA506000-DR000200 | ACRYLAX-506 | CG8067 | 2018-07-02 | Z04 | 0 | KG | 1023590 | 2018-12-29 | Usage decision has been made | A | 101 | 5000232960 | ART | 210 | 95 | cP | 115 | 30oC
RB11 | 2018-07-02 | 40000050162 | RKA506000-DR000200 | ACRYLAX-506 | CG8067 | 2018-07-02 | Z04 | 9400 | KG | 1023590 | 2018-12-29 | Usage decision has been made | A | 101 | 5000232960 | pH | 6 | 4 |  | 5.32 | 30oC,pH Meter
RB11 | 2018-07-02 | 40000050163 | RKA506000-DR000200 | ACRYLAX-506 | CG8067 | 2018-07-02 | Z04 | 0 | KG | 1023590 | 2018-12-29 | Usage decision has been made | A | 101 | 5000232960 | Viscosity | 99.9 | -999 | cP | 11.4 | 30oC,Viscometer
RB11 | 2018-07-02 | 40000050163 | RKA506000-DR000200 | ACRYLAX-506 | CG8067 | 2018-07-02 | Z04 | 0 | KG | 1023590 | 2018-12-29 | Usage decision has been made | A | 101 | 5000232960 | Non Volatile Content | 46 | 44 | % | 45.1 | 1.5g./150oC/30min
RB11 | 2018-07-02 | 40000050163 | RKA506000-DR000200 | ACRYLAX-506 | CG8067 | 2018-07-02 | Z04 | 0 | KG | 1023590 | 2018-12-29 | Usage decision has been made | A | 101 | 5000232960 | Specific Gravity | 1.14 | 1.02 |  | 1.078 | 30oC,Hydrometer
RB11 | 2018-07-02 | 40000050163 | RKA506000-DR000200 | ACRYLAX-506 | CG8067 | 2018-07-02 | Z04 | 0 | KG | 1023590 | 2018-12-29 | Usage decision has been made | A | 101 | 5000232960 | Particle Size | 0.28 | 0.15 | Micron | 0.224 | UV-VIS Spectrophotom
RB11 | 2018-07-02 | 40000050163 | RKA506000-DR000200 | ACRYLAX-506 | CG8067 | 2018-07-02 | Z04 | 0 | KG | 1023590 | 2018-12-29 | Usage decision has been made | A | 101 | 5000232960 | ART | 210 | 95 | cP | 115 | 30oC
RB11 | 2018-07-02 | 40000050163 | RKA506000-DR000200 | ACRYLAX-506 | CG8067 | 2018-07-02 | Z04 | 65 | KG | 1023590 | 2018-12-29 | Usage decision has been made | A | 101 | 5000232960 | pH | 6 | 4 |  | 5.32 | 30oC,pH Meter
RB11 | 2018-07-02 | 40000050166 | RKA9612BT-BLK06000 | ACRYLAX-9612BT | CG8051 | 2018-07-02 | Z04 | 0 | KG | 1023592 | 2018-12-29 | Usage decision has been made | A | 101 | 5000232961 | Viscosity | 500 | 0 | cP | 87 | 30oC,Viscometer
RB11 | 2018-07-02 | 40000050166 | RKA9612BT-BLK06000 | ACRYLAX-9612BT | CG8051 | 2018-07-02 | Z04 | 0 | KG | 1023592 | 2018-12-29 | Usage decision has been made | A | 101 | 5000232961 | Non Volatile Content | 46 | 44 | % | 45 | 1.5g./150oC/30min
RB11 | 2018-07-02 | 40000050166 | RKA9612BT-BLK06000 | ACRYLAX-9612BT | CG8051 | 2018-07-02 | Z04 | 0 | KG | 1023592 | 2018-12-29 | Usage decision has been made | A | 101 | 5000232961 | Particle Size | 0.25 | 0.15 | Micron | 0.156 | UV-VISIBLE
RB11 | 2018-07-02 | 40000050166 | RKA9612BT-BLK06000 | ACRYLAX-9612BT | CG8051 | 2018-07-02 | Z04 | 5150 | KG | 1023592 | 2018-12-29 | Usage decision has been made | A | 101 | 5000232961 | pH | 9.5 | 7.5 |  | 8.34 | 30oC,pH Meter
RB11 | 2018-07-02 | 40000050169 | ENCH3150B-BLK01000 | HOPELON-3150B | CG8077 | 2018-07-02 | Z04 | 0 | KG | 1023588 | 2018-12-29 | Usage decision has been made | A | 101 | 5000232962 | Viscosity | 50 | 10 | Poise | 32.4 | 25oC,Viscometer
RB11 | 2018-07-02 | 40000050169 | ENCH3150B-BLK01000 | HOPELON-3150B | CG8077 | 2018-07-02 | Z04 | 0 | KG | 1023588 | 2018-12-29 | Usage decision has been made | A | 101 | 5000232962 | Non Volatile Content | 16 | 15 | % | 15.3 | 1.5g./150oC/30min
RB11 | 2018-07-02 | 40000050169 | ENCH3150B-BLK01000 | HOPELON-3150B | CG8077 | 2018-07-02 | Z04 | 4000 | KG | 1023588 | 2018-12-29 | Usage decision has been made | A | 101 | 5000232962 | pH | 6.5 | 5 |  | 5.83 | 25oC,pH Meter
RB11 | 2018-07-02 | 40000050170 | ENCH3150B-BLK01000 | HOPELON-3150B | CG8077 | 2018-07-02 | Z04 | 0 | KG | 1023588 | 2018-12-29 | Usage decision has been made | A | 101 | 5000232962 | Viscosity | 50 | 10 | Poise | 32.4 | 25oC,Viscometer
RB11 | 2018-07-02 | 40000050170 | ENCH3150B-BLK01000 | HOPELON-3150B | CG8077 | 2018-07-02 | Z04 | 0 | KG | 1023588 | 2018-12-29 | Usage decision has been made | A | 101 | 5000232962 | Non Volatile Content | 16 | 15 | % | 15.3 | 1.5g./150oC/30min
RB11 | 2018-07-02 | 40000050170 | ENCH3150B-BLK01000 | HOPELON-3150B | CG8077 | 2018-07-02 | Z04 | 966 | KG | 1023588 | 2018-12-29 | Usage decision has been made | A | 101 | 5000232962 | pH | 6.5 | 5 |  | 5.83 | 25oC,pH Meter
RB11 | 2018-07-02 | 40000050172 | RKA9612BT-BLK06000 | ACRYLAX-9612BT | CG8050 | 2018-07-02 | Z04 | 0 | KG | 1023587 | 2018-12-29 | Usage decision has been made | A | 101 | 5000232963 | Viscosity | 500 | 0 | cP | 91 | 30oC,Viscometer
RB11 | 2018-07-02 | 40000050172 | RKA9612BT-BLK06000 | ACRYLAX-9612BT | CG8050 | 2018-07-02 | Z04 | 0 | KG | 1023587 | 2018-12-29 | Usage decision has been made | A | 101 | 5000232963 | Non Volatile Content | 46 | 44 | % | 45.3 | 1.5g./150oC/30min
RB11 | 2018-07-02 | 40000050172 | RKA9612BT-BLK06000 | ACRYLAX-9612BT | CG8050 | 2018-07-02 | Z04 | 0 | KG | 1023587 | 2018-12-29 | Usage decision has been made | A | 101 | 5000232963 | Particle Size | 0.25 | 0.15 | Micron | 0.164 | UV-VISIBLE
RB11 | 2018-07-02 | 40000050172 | RKA9612BT-BLK06000 | ACRYLAX-9612BT | CG8050 | 2018-07-02 | Z04 | 5191 | KG | 1023587 | 2018-12-29 | Usage decision has been made | A | 101 | 5000232963 | pH | 9.5 | 7.5 |  | 8.31 | 30oC,pH Meter
RB11 | 2018-07-02 | 40000050175 | RKA506000-DR000200 | ACRYLAX-506 | CG8066 | 2018-07-02 | Z04 | 0 | KG | 1023585 | 2018-12-29 | Usage decision has been made | A | 101 | 5000232964 | Viscosity | 99.9 | -999 | cP | 11.6 | 30oC,Viscometer
RB11 | 2018-07-02 | 40000050175 | RKA506000-DR000200 | ACRYLAX-506 | CG8066 | 2018-07-02 | Z04 | 0 | KG | 1023585 | 2018-12-29 | Usage decision has been made | A | 101 | 5000232964 | Non Volatile Content | 46 | 44 | % | 45.3 | 1.5g./150oC/30min
RB11 | 2018-07-02 | 40000050175 | RKA506000-DR000200 | ACRYLAX-506 | CG8066 | 2018-07-02 | Z04 | 0 | KG | 1023585 | 2018-12-29 | Usage decision has been made | A | 101 | 5000232964 | Specific Gravity | 1.14 | 1.02 |  | 1.078 | 30oC,Hydrometer
RB11 | 2018-07-02 | 40000050175 | RKA506000-DR000200 | ACRYLAX-506 | CG8066 | 2018-07-02 | Z04 | 0 | KG | 1023585 | 2018-12-29 | Usage decision has been made | A | 101 | 5000232964 | Particle Size | 0.28 | 0.15 | Micron | 0.219 | UV-VIS Spectrophotom
RB11 | 2018-07-02 | 40000050175 | RKA506000-DR000200 | ACRYLAX-506 | CG8066 | 2018-07-02 | Z04 | 0 | KG | 1023585 | 2018-12-29 | Usage decision has been made | A | 101 | 5000232964 | ART | 210 | 95 | cP | 119 | 30oC
RB11 | 2018-07-02 | 40000050175 | RKA506000-DR000200 | ACRYLAX-506 | CG8066 | 2018-07-02 | Z04 | 9400 | KG | 1023585 | 2018-12-29 | Usage decision has been made | A | 101 | 5000232964 | pH | 6 | 4 |  | 5.3 | 30oC,pH Meter
RB11 | 2018-07-02 | 40000050176 | RKA506000-DR000200 | ACRYLAX-506 | CG8066 | 2018-07-02 | Z04 | 0 | KG | 1023585 | 2018-12-29 | Usage decision has been made | A | 101 | 5000232964 | Viscosity | 99.9 | -999 | cP | 11.6 | 30oC,Viscometer
RB11 | 2018-07-02 | 40000050176 | RKA506000-DR000200 | ACRYLAX-506 | CG8066 | 2018-07-02 | Z04 | 0 | KG | 1023585 | 2018-12-29 | Usage decision has been made | A | 101 | 5000232964 | Non Volatile Content | 46 | 44 | % | 45.3 | 1.5g./150oC/30min
RB11 | 2018-07-02 | 40000050176 | RKA506000-DR000200 | ACRYLAX-506 | CG8066 | 2018-07-02 | Z04 | 0 | KG | 1023585 | 2018-12-29 | Usage decision has been made | A | 101 | 5000232964 | Specific Gravity | 1.14 | 1.02 |  | 1.078 | 30oC,Hydrometer
RB11 | 2018-07-02 | 40000050176 | RKA506000-DR000200 | ACRYLAX-506 | CG8066 | 2018-07-02 | Z04 | 0 | KG | 1023585 | 2018-12-29 | Usage decision has been made | A | 101 | 5000232964 | Particle Size | 0.28 | 0.15 | Micron | 0.219 | UV-VIS Spectrophotom
RB11 | 2018-07-02 | 40000050176 | RKA506000-DR000200 | ACRYLAX-506 | CG8066 | 2018-07-02 | Z04 | 0 | KG | 1023585 | 2018-12-29 | Usage decision has been made | A | 101 | 5000232964 | ART | 210 | 95 | cP | 119 | 30oC
RB11 | 2018-07-02 | 40000050176 | RKA506000-DR000200 | ACRYLAX-506 | CG8066 | 2018-07-02 | Z04 | 67 | KG | 1023585 | 2018-12-29 | Usage decision has been made | A | 101 | 5000232964 | pH | 6 | 4 |  | 5.3 | 30oC,pH Meter
RB11 | 2018-07-02 | 40000050178 | ENGSE310B-BLK20000 | ALMATEX SE310B | CG8043 | 2018-07-02 | Z04 | 0 | KG | 1023584 | 2018-12-29 | Usage decision has been made | A | 101 | 5000232965 | pH | 9.5 | 7.5 |  | 8.4 | 30oC,pH Meter
RB11 | 2018-07-02 | 40000050178 | ENGSE310B-BLK20000 | ALMATEX SE310B | CG8043 | 2018-07-02 | Z04 | 0 | KG | 1023584 | 2018-12-29 | Usage decision has been made | A | 101 | 5000232965 | Viscosity | 3500 | 500 | cP | 1440 | 30oC,Viscometer
RB11 | 2018-07-02 | 40000050178 | ENGSE310B-BLK20000 | ALMATEX SE310B | CG8043 | 2018-07-02 | Z04 | 0 | KG | 1023584 | 2018-12-29 | Usage decision has been made | A | 101 | 5000232965 | Non Volatile Content | 47 | 43 | % | 46.1 | 1.5g./150oC/30min
RB11 | 2018-07-02 | 40000050178 | ENGSE310B-BLK20000 | ALMATEX SE310B | CG8043 | 2018-07-02 | Z04 | 0 | KG | 1023584 | 2018-12-29 | Usage decision has been made | A | 101 | 5000232965 | Particle Size | 0.16 | 0.09 | Micron | 0.115 | UV-VISIBLE